## I-V Characteristic (mA-mm)
VDS (V) | VGS = -0.300 V | VGS = 0.100 V | VGS = 0.500 V | VGS = 0.900 V
0 | 4.1208e-05 | -0.41598 | -0.8661 | -6.295
0.01 | 0.0008205 | 7.261 | 13.928 | 9.748
0.02 | 0.0013919 | 14.41 | 28.478 | 25.579
0.03 | 0.001825 | 21.173 | 43.282 | 41.587
0.04 | 0.0021544 | 27.325 | 58.12 | 57.32
0.05 | 0.0024199 | 32.806 | 72.17 | 73.29
0.06 | 0.0026269 | 37.847 | 86.41 | 88.67
0.07 | 0.002812 | 42.433 | 100.94 | 104.2
0.08 | 0.0029699 | 46.432 | 114.81 | 119.79
0.09 | 0.0031119 | 49.957 | 128.75 | 135.13
0.1 | 0.0032443 | 53.092 | 142.54 | 150.31
0.11 | 0.0033665 | 55.888 | 156.39 | 165.64
0.12 | 0.0034926 | 58.12 | 169.6 | 180.7
0.13 | 0.0036118 | 60.31 | 182.85 | 195.39
0.14 | 0.0037295 | 62.27 | 196.17 | 210.02
0.15 | 0.0038662 | 63.92 | 209.02 | 225.3
0.16 | 0.0039915 | 65.46 | 221.4 | 239.56
0.17 | 0.00413 | 66.86 | 233.98 | 253.63
0.18 | 0.0042484 | 68.15 | 246.2 | 268.04
0.19 | 0.0043779 | 69.3 | 257.9 | 282.33
0.2 | 0.0045285 | 70.29 | 269.45 | 296.08
0.21 | 0.0046575 | 71.35 | 281.01 | 309.76
0.22 | 0.0048022 | 72.29 | 291.73 | 323.54
0.23 | 0.0049568 | 73.21 | 302.61 | 337.04
0.24 | 0.0051053 | 74.11 | 313.13 | 350.14
0.25 | 0.0052624 | 75.18 | 323.09 | 363.28
0.26 | 0.0054351 | 76.19 | 332.74 | 376.13
0.27 | 0.0056133 | 77.28 | 342.28 | 388.63
0.28 | 0.005615 | 78.37 | 351.48 | 400.96
0.29 | 0.005824 | 79.43 | 360.01 | 413.7
0.3 | 0.006017 | 80.53 | 368.47 | 425.39
0.31 | 0.006229 | 81.62 | 376.81 | 437.2
0.32 | 0.006416 | 82.74 | 384.63 | 448.99
0.33 | 0.006611 | 83.74 | 392.05 | 460.38
0.34 | 0.006812 | 84.7 | 399.2 | 471.45
0.35 | 0.007032 | 85.75 | 406.14 | 482.2
0.36 | 0.007242 | 86.77 | 412.77 | 493.11
0.37 | 0.00747 | 87.76 | 418.96 | 503.62
0.38 | 0.00772 | 88.65 | 424.87 | 513.73
0.39 | 0.00793 | 89.69 | 430.5 | 523.51
0.4 | 0.008201 | 90.66 | 435.93 | 533.38
0.41 | 0.008457 | 91.64 | 440.94 | 542.91
0.42 | 0.008746 | 92.64 | 445.79 | 551.92
0.43 | 0.008979 | 93.37 | 450.42 | 560.92
0.44 | 0.009278 | 94.45 | 454.82 | 569.61
0.45 | 0.009565 | 95.47 | 458.93 | 578
0.46 | 0.009871 | 96.35 | 462.9 | 586
0.47 | 0.010234 | 97.47 | 466.72 | 594
0.48 | 0.010586 | 98.27 | 470.47 | 601.9
0.49 | 0.010948 | 99.39 | 473.88 | 609.1
0.5 | 0.011328 | 100.35 | 477.24 | 616.2
0.51 | 0.011722 | 101.34 | 480.43 | 623.4
0.52 | 0.012137 | 102.24 | 483.63 | 630
0.53 | 0.012592 | 103.34 | 486.67 | 636.7
0.54 | 0.013029 | 104.36 | 489.61 | 642.8
0.55 | 0.01352 | 105.39 | 492.52 | 648.7
0.56 | 0.014012 | 106.35 | 495.19 | 654.7
0.57 | 0.014493 | 107.35 | 497.99 | 660.3
0.58 | 0.015082 | 108.42 | 500.59 | 665.5
0.59 | 0.015713 | 109.51 | 503.15 | 670.6
0.6 | 0.016299 | 110.5 | 505.67 | 675.2
0.61 | 0.016849 | 111.72 | 508.1 | 680.4
0.62 | 0.017466 | 112.66 | 510.5 | 684.5
0.63 | 0.018144 | 113.77 | 512.81 | 688.6
0.64 | 0.018825 | 114.86 | 515.1 | 693.2
0.65 | 0.019512 | 115.96 | 517.31 | 696.5
0.66 | 0.020231 | 117.05 | 519.47 | 700.4
0.67 | 0.020938 | 118.04 | 521.58 | 703.6
0.68 | 0.021659 | 119.19 | 523.65 | 706.8
0.69 | 0.022586 | 120.26 | 525.59 | 709.8
0.7 | 0.023279 | 121.36 | 527.49 | 712.8
0.71 | 0.024102 | 122.42 | 529.35 | 715.6
0.72 | 0.024814 | 123.62 | 531.24 | 718.1
0.73 | 0.025685 | 124.66 | 532.95 | 720.5
0.74 | 0.026549 | 125.73 | 534.65 | 722.8
0.75 | 0.027367 | 126.89 | 536.22 | 724.7
0.76 | 0.028254 | 127.91 | 537.84 | 726.9
0.77 | 0.029327 | 129.05 | 539.47 | 728.7
0.78 | 0.030211 | 130.17 | 540.96 | 730.6
0.79 | 0.031059 | 131.29 | 542.33 | 731.9
0.8 | 0.032157 | 132.44 | 543.75 | 733.8
0.81 | 0.033198 | 133.56 | 545.07 | 735.1
0.82 | 0.034273 | 134.75 | 546.46 | 736.3
0.83 | 0.035203 | 135.93 | 547.78 | 737.9
0.84 | 0.036435 | 137.08 | 548.94 | 738.9
0.85 | 0.037408 | 138.13 | 550.25 | 739.9
0.86 | 0.038481 | 139.33 | 551.38 | 741.1
0.87 | 0.039708 | 140.6 | 552.67 | 742.1
0.88 | 0.040895 | 141.82 | 553.88 | 743.1
0.89 | 0.042036 | 143.02 | 554.91 | 744.1
0.9 | 0.043145 | 144.02 | 556.11 | 744.7
0.91 | 0.04437 | 145.42 | 557.14 | 745.7
0.92 | 0.04569 | 146.69 | 558.34 | 746.3
0.93 | 0.046928 | 147.93 | 559.35 | 747.1
0.94 | 0.048169 | 149.23 | 560.42 | 747.5
0.95 | 0.049514 | 150.33 | 561.53 | 748
0.96 | 0.050862 | 151.61 | 562.58 | 748.9
0.97 | 0.051991 | 152.8 | 563.6 | 749.3
0.98 | 0.053309 | 154.05 | 564.54 | 750
0.99 | 0.054884 | 155.28 | 565.69 | 750.4
1 | 0.056568 | 156.51 | 566.7 | 750.8