## I-V Characteristic (mA-mm)
VDS (V) | VGS = -0.300 V | VGS = 0.100 V | VGS = 0.500 V | VGS = 0.900 V
0 | 3.113e-05 | -0.36078 | -0.7177 | -6.84
0.01 | 0.000767 | 6.607 | 11.977 | 7.103
0.02 | 0.0012972 | 13.175 | 24.393 | 20.89
0.03 | 0.0016969 | 19.222 | 37.135 | 34.779
0.04 | 0.0020071 | 24.892 | 49.603 | 48.594
0.05 | 0.0022516 | 29.928 | 62.11 | 62.21
0.06 | 0.0024469 | 34.512 | 74.37 | 75.8
0.07 | 0.0026076 | 38.643 | 86.53 | 89.22
0.08 | 0.0027563 | 42.291 | 98.59 | 102.7
0.09 | 0.0028852 | 45.536 | 110.6 | 115.96
0.1 | 0.003004 | 48.348 | 122.66 | 129.21
0.11 | 0.0031105 | 50.878 | 134.32 | 142.62
0.12 | 0.0032327 | 53.074 | 146.02 | 155.81
0.13 | 0.0033416 | 54.975 | 157.63 | 168.62
0.14 | 0.0034651 | 56.702 | 168.9 | 181.59
0.15 | 0.0035697 | 58 | 180.12 | 194.8
0.16 | 0.0036841 | 59.37 | 191.28 | 207.27
0.17 | 0.0038081 | 60.67 | 201.98 | 219.75
0.18 | 0.0039172 | 61.76 | 212.55 | 232.44
0.19 | 0.0040427 | 62.8 | 223.34 | 244.81
0.2 | 0.0041685 | 63.72 | 233.56 | 257.1
0.21 | 0.0042816 | 64.69 | 243.43 | 269.25
0.22 | 0.0044228 | 65.46 | 253.25 | 281.41
0.23 | 0.0045657 | 66.22 | 262.87 | 293.28
0.24 | 0.0047141 | 67.18 | 272.21 | 305.03
0.25 | 0.0048431 | 67.86 | 281.06 | 316.8
0.26 | 0.0049924 | 68.68 | 289.89 | 328.29
0.27 | 0.0051469 | 69.51 | 298.53 | 339.55
0.28 | 0.0052881 | 70.45 | 306.62 | 350.89
0.29 | 0.0054627 | 71.35 | 314.59 | 362.24
0.3 | 0.0056083 | 72.2 | 322.32 | 372.97
0.31 | 0.005646 | 73.18 | 329.69 | 383.84
0.32 | 0.005819 | 74.13 | 336.71 | 394.52
0.33 | 0.006026 | 75 | 343.83 | 405.11
0.34 | 0.006224 | 75.86 | 350.42 | 415.54
0.35 | 0.006427 | 76.74 | 356.7 | 425.51
0.36 | 0.006623 | 77.63 | 362.76 | 435.72
0.37 | 0.006841 | 78.51 | 368.57 | 445.65
0.38 | 0.007052 | 79.33 | 374.16 | 455.17
0.39 | 0.007267 | 80.18 | 379.29 | 464.63
0.4 | 0.007501 | 80.99 | 384.26 | 474.17
0.41 | 0.007748 | 81.86 | 388.91 | 483.38
0.42 | 0.007973 | 82.66 | 393.28 | 492.25
0.43 | 0.008208 | 83.58 | 397.41 | 501.14
0.44 | 0.008467 | 84.37 | 401.4 | 509.87
0.45 | 0.008746 | 85.15 | 405.15 | 518.41
0.46 | 0.009057 | 86 | 408.67 | 526.62
0.47 | 0.00935 | 86.85 | 412.04 | 534.62
0.48 | 0.009667 | 87.73 | 415.29 | 542.85
0.49 | 0.009984 | 88.45 | 418.36 | 550.65
0.5 | 0.010302 | 89.29 | 421.27 | 558.19
0.51 | 0.010697 | 90.2 | 424.09 | 565.54
0.52 | 0.011086 | 91.08 | 426.77 | 573.1
0.53 | 0.011513 | 91.89 | 429.45 | 580.2
0.54 | 0.011926 | 92.69 | 431.97 | 587
0.55 | 0.012352 | 93.6 | 434.36 | 593.8
0.56 | 0.012794 | 94.52 | 436.82 | 600.3
0.57 | 0.013314 | 95.45 | 439.04 | 606.6
0.58 | 0.013838 | 96.13 | 441.34 | 612.7
0.59 | 0.014358 | 97.09 | 443.52 | 618.6
0.6 | 0.014891 | 98.12 | 445.71 | 624.5
0.61 | 0.015343 | 98.97 | 447.88 | 630.3
0.62 | 0.016013 | 99.87 | 449.92 | 635.9
0.63 | 0.016585 | 100.7 | 451.95 | 641.2
0.64 | 0.017225 | 101.7 | 453.96 | 646.3
0.65 | 0.017798 | 102.66 | 456.05 | 651.4
0.66 | 0.018443 | 103.58 | 457.9 | 656.1
0.67 | 0.019087 | 104.4 | 459.81 | 660.9
0.68 | 0.019767 | 105.33 | 461.69 | 665
0.69 | 0.020428 | 106.26 | 463.49 | 669.3
0.7 | 0.021165 | 107.29 | 465.37 | 673.4
0.71 | 0.02191 | 108.22 | 467.01 | 677
0.72 | 0.022584 | 109.06 | 468.86 | 681
0.73 | 0.023392 | 109.98 | 470.5 | 684.4
0.74 | 0.024228 | 111.04 | 472.07 | 687.8
0.75 | 0.025084 | 111.96 | 473.68 | 690.8
0.76 | 0.02579 | 113.01 | 475.25 | 694
0.77 | 0.02667 | 113.77 | 476.83 | 697.1
0.78 | 0.027529 | 114.76 | 478.26 | 700
0.79 | 0.028454 | 115.75 | 479.73 | 702.8
0.8 | 0.029309 | 116.68 | 481.1 | 705.2
0.81 | 0.030214 | 117.75 | 482.59 | 707.6
0.82 | 0.031187 | 118.6 | 483.96 | 710
0.83 | 0.032081 | 119.62 | 485.27 | 712.2
0.84 | 0.033075 | 120.62 | 486.66 | 714.4
0.85 | 0.034079 | 121.62 | 487.73 | 716.4
0.86 | 0.03516 | 122.6 | 489.02 | 718.4
0.87 | 0.036178 | 123.6 | 490.31 | 720
0.88 | 0.03726 | 124.62 | 491.46 | 721.6
0.89 | 0.038256 | 125.64 | 492.63 | 723.4
0.9 | 0.039312 | 126.75 | 493.6 | 725.1
0.91 | 0.040483 | 127.81 | 494.84 | 726.5
0.92 | 0.041689 | 128.86 | 495.93 | 727.5
0.93 | 0.042909 | 129.92 | 497.08 | 728.8
0.94 | 0.043952 | 130.84 | 498.01 | 730.3
0.95 | 0.045209 | 131.9 | 499.12 | 731.5
0.96 | 0.046404 | 133.02 | 500.16 | 732.4
0.97 | 0.04766 | 134.09 | 501.2 | 733.5
0.98 | 0.048876 | 135.18 | 502.25 | 734.9
0.99 | 0.050111 | 136.23 | 503.25 | 735.5
1 | 0.051617 | 137.21 | 504.36 | 736.5