## I-V Characteristic (mA-mm)
VDS (V) | VGS = -0.300 V | VGS = 0.100 V | VGS = 0.500 V | VGS = 0.900 V
0 | 3.0955e-05 | -0.36528 | -0.8311 | -6.532
0.01 | 0.0007951 | 7.042 | 13.213 | 8.793
0.02 | 0.0013543 | 14.086 | 27.278 | 24.006
0.03 | 0.0017737 | 20.5 | 41.159 | 39.225
0.04 | 0.0020919 | 26.537 | 55.093 | 54.377
0.05 | 0.0023526 | 31.915 | 68.9 | 69.35
0.06 | 0.0025555 | 36.835 | 82.4 | 84.3
0.07 | 0.0027373 | 41.245 | 96.1 | 99.32
0.08 | 0.0028798 | 45.146 | 109.55 | 114.01
0.09 | 0.0030167 | 48.619 | 122.86 | 128.5
0.1 | 0.0031447 | 51.677 | 135.91 | 143.33
0.11 | 0.0032584 | 54.362 | 149.18 | 157.96
0.12 | 0.0033843 | 56.738 | 161.99 | 172.25
0.13 | 0.0034945 | 58.61 | 174.55 | 186.45
0.14 | 0.0036088 | 60.47 | 187.27 | 200.78
0.15 | 0.0037345 | 62.11 | 199.67 | 215.21
0.16 | 0.0038535 | 63.65 | 211.54 | 228.81
0.17 | 0.0039814 | 64.96 | 223.48 | 242.62
0.18 | 0.0040953 | 66.18 | 235.08 | 256.42
0.19 | 0.00423 | 67.27 | 246.76 | 269.8
0.2 | 0.0043712 | 68.28 | 257.74 | 283.45
0.21 | 0.0044916 | 69.3 | 268.71 | 296.68
0.22 | 0.0046376 | 70.19 | 279.36 | 309.72
0.23 | 0.0047809 | 71.08 | 289.74 | 322.71
0.24 | 0.0049386 | 72.06 | 299.76 | 335.63
0.25 | 0.0050664 | 72.83 | 309.57 | 348.26
0.26 | 0.0052194 | 73.86 | 318.92 | 360.6
0.27 | 0.0053783 | 74.88 | 328.07 | 372.9
0.28 | 0.0055236 | 75.87 | 337.05 | 385.12
0.29 | 0.005661 | 76.92 | 345.51 | 397.24
0.3 | 0.005837 | 77.94 | 353.61 | 408.78
0.31 | 0.006021 | 79.04 | 361.59 | 420.53
0.32 | 0.006193 | 79.97 | 369.21 | 431.85
0.33 | 0.006387 | 80.95 | 376.6 | 442.86
0.34 | 0.006588 | 81.92 | 383.53 | 454.05
0.35 | 0.00678 | 82.9 | 390.19 | 464.73
0.36 | 0.006955 | 83.8 | 396.7 | 475.37
0.37 | 0.007186 | 84.81 | 402.76 | 485.64
0.38 | 0.007391 | 85.85 | 408.49 | 495.64
0.39 | 0.007651 | 86.57 | 413.93 | 505.6
0.4 | 0.007864 | 87.57 | 419.24 | 515.36
0.41 | 0.008096 | 88.45 | 424.18 | 524.77
0.42 | 0.008346 | 89.37 | 428.87 | 533.84
0.43 | 0.008594 | 90.38 | 433.26 | 542.92
0.44 | 0.00889 | 91.22 | 437.55 | 551.76
0.45 | 0.009144 | 92.16 | 441.61 | 560.25
0.46 | 0.009457 | 93.04 | 445.48 | 568.44
0.47 | 0.009738 | 94.04 | 449.06 | 576.6
0.48 | 0.010065 | 94.88 | 452.65 | 584.4
0.49 | 0.010426 | 95.77 | 456 | 591.8
0.5 | 0.010817 | 96.77 | 459.24 | 599.4
0.51 | 0.011183 | 97.71 | 462.35 | 606.7
0.52 | 0.011577 | 98.67 | 465.35 | 613.4
0.53 | 0.011997 | 99.56 | 468.3 | 620.2
0.54 | 0.012402 | 100.5 | 471.12 | 626.8
0.55 | 0.012876 | 101.58 | 473.88 | 632.9
0.56 | 0.013384 | 102.52 | 476.51 | 639.1
0.57 | 0.013906 | 103.49 | 479.1 | 644.9
0.58 | 0.014413 | 104.34 | 481.66 | 651
0.59 | 0.014971 | 105.53 | 484.15 | 656.1
0.6 | 0.015519 | 106.41 | 486.59 | 661.3
0.61 | 0.016083 | 107.41 | 488.84 | 666.5
0.62 | 0.016676 | 108.38 | 491.23 | 671
0.63 | 0.017323 | 109.46 | 493.51 | 675.8
0.64 | 0.017931 | 110.48 | 495.79 | 680.4
0.65 | 0.018528 | 111.53 | 497.93 | 684.6
0.66 | 0.019278 | 112.48 | 499.96 | 688.6
0.67 | 0.019966 | 113.44 | 502.05 | 692.3
0.68 | 0.020698 | 114.52 | 504.13 | 696.2
0.69 | 0.021357 | 115.63 | 506.1 | 699.5
0.7 | 0.022097 | 116.67 | 507.92 | 702.6
0.71 | 0.022899 | 117.69 | 509.75 | 705.9
0.72 | 0.023682 | 118.63 | 511.58 | 708.9
0.73 | 0.024421 | 119.7 | 513.37 | 711.7
0.74 | 0.025314 | 120.79 | 515.07 | 714.2
0.75 | 0.026158 | 121.88 | 516.62 | 716.5
0.76 | 0.026938 | 122.86 | 518.28 | 718.9
0.77 | 0.027773 | 123.84 | 519.79 | 721.3
0.78 | 0.028697 | 124.94 | 521.35 | 723.5
0.79 | 0.029669 | 126.01 | 522.95 | 725.3
0.8 | 0.030617 | 127.17 | 524.18 | 727.1
0.81 | 0.031534 | 128.05 | 525.52 | 729
0.82 | 0.032515 | 129.19 | 526.93 | 730.6
0.83 | 0.033552 | 130.28 | 528.25 | 732
0.84 | 0.034583 | 131.44 | 529.6 | 733.8
0.85 | 0.035627 | 132.56 | 530.79 | 735.1
0.86 | 0.036791 | 133.48 | 531.92 | 736.3
0.87 | 0.037745 | 134.71 | 533.15 | 737.5
0.88 | 0.038898 | 135.79 | 534.35 | 738.7
0.89 | 0.040098 | 136.95 | 535.43 | 739.9
0.9 | 0.041285 | 138.15 | 536.65 | 741.1
0.91 | 0.04233 | 139.22 | 537.64 | 741.9
0.92 | 0.0434 | 140.45 | 538.79 | 742.7
0.93 | 0.044738 | 141.5 | 539.92 | 743.7
0.94 | 0.045766 | 142.72 | 540.9 | 744.5
0.95 | 0.047224 | 143.82 | 542.11 | 745.3
0.96 | 0.048538 | 145.06 | 543.15 | 745.9
0.97 | 0.049878 | 146.27 | 544.19 | 746.7
0.98 | 0.051032 | 147.45 | 545.29 | 747.5
0.99 | 0.052441 | 148.57 | 546.21 | 747.9
1 | 0.053687 | 149.65 | 547.29 | 748.4