## I-V Characteristic (mA-mm)
VDS (V) | VGS = -0.300 V | VGS = 0.100 V | VGS = 0.500 V | VGS = 0.900 V
0 | 2.759e-05 | -0.46711 | -0.9428 | -6.292
0.01 | 0.0007949 | 7.455 | 14.798 | 10.897
0.02 | 0.0013569 | 14.766 | 30.06 | 27.274
0.03 | 0.0017775 | 21.584 | 45.401 | 43.922
0.04 | 0.0021047 | 27.891 | 60.61 | 60.61
0.05 | 0.0023572 | 33.544 | 75.96 | 76.95
0.06 | 0.0025616 | 38.684 | 90.98 | 93.64
0.07 | 0.0027359 | 43.381 | 105.57 | 109.81
0.08 | 0.002887 | 47.471 | 120.74 | 125.89
0.09 | 0.0030143 | 51.03 | 135.4 | 142.14
0.1 | 0.0031537 | 54.245 | 149.5 | 158.19
0.11 | 0.0032705 | 56.98 | 163.81 | 173.87
0.12 | 0.003397 | 59.52 | 178.15 | 189.68
0.13 | 0.0035168 | 61.77 | 191.96 | 205.46
0.14 | 0.0036268 | 63.64 | 205.2 | 220.75
0.15 | 0.003753 | 65.44 | 218.89 | 235.9
0.16 | 0.0038533 | 66.91 | 232.14 | 251.11
0.17 | 0.0039864 | 68.34 | 244.78 | 266.5
0.18 | 0.0041103 | 69.62 | 257.33 | 280.82
0.19 | 0.004236 | 70.76 | 269.93 | 295.45
0.2 | 0.0043708 | 71.85 | 281.68 | 310.16
0.21 | 0.0045054 | 72.89 | 293.23 | 324.28
0.22 | 0.0046531 | 73.93 | 304.97 | 338.15
0.23 | 0.0047876 | 74.84 | 316.09 | 352.18
0.24 | 0.0049214 | 75.88 | 326.36 | 365.95
0.25 | 0.0050791 | 76.96 | 336.87 | 379
0.26 | 0.0052257 | 77.98 | 346.99 | 392.26
0.27 | 0.0053986 | 79.16 | 356.58 | 405.66
0.28 | 0.005562 | 80.27 | 365.71 | 418.21
0.29 | 0.00567 | 81.43 | 374.84 | 430.48
0.3 | 0.005859 | 82.56 | 383.54 | 442.95
0.31 | 0.006038 | 83.72 | 391.73 | 455.37
0.32 | 0.006226 | 84.86 | 399.7 | 466.67
0.33 | 0.006428 | 85.91 | 407.54 | 478.28
0.34 | 0.006594 | 86.91 | 414.81 | 489.72
0.35 | 0.00681 | 88.02 | 421.64 | 500.68
0.36 | 0.007033 | 89.05 | 428.37 | 511.45
0.37 | 0.007264 | 90.16 | 434.79 | 521.71
0.38 | 0.00745 | 91.06 | 440.88 | 532.13
0.39 | 0.00768 | 92.16 | 446.45 | 542.09
0.4 | 0.007917 | 93.13 | 451.92 | 551.53
0.41 | 0.008165 | 94.18 | 457.19 | 560.91
0.42 | 0.008401 | 95.01 | 462.18 | 570
0.43 | 0.008658 | 96.07 | 466.83 | 578.7
0.44 | 0.008957 | 97.11 | 471.29 | 587.4
0.45 | 0.009192 | 98.11 | 475.61 | 595.4
0.46 | 0.00955 | 99.15 | 479.74 | 603.5
0.47 | 0.009868 | 100.05 | 483.63 | 611.1
0.48 | 0.010216 | 101.18 | 487.4 | 618.6
0.49 | 0.010543 | 102.24 | 491.03 | 625.9
0.5 | 0.010935 | 103.19 | 494.52 | 632.7
0.51 | 0.011333 | 104.19 | 497.88 | 639.5
0.52 | 0.011698 | 105.27 | 501.11 | 645.7
0.53 | 0.012146 | 106.32 | 504.27 | 651.9
0.54 | 0.012594 | 107.36 | 507.44 | 657.7
0.55 | 0.013053 | 108.45 | 510.22 | 663.5
0.56 | 0.013503 | 109.47 | 513.24 | 669
0.57 | 0.014058 | 110.54 | 516.02 | 674.2
0.58 | 0.014604 | 111.69 | 518.79 | 679
0.59 | 0.015164 | 112.76 | 521.46 | 684
0.6 | 0.015727 | 114.02 | 524.01 | 688.4
0.61 | 0.016309 | 114.93 | 526.61 | 692.6
0.62 | 0.016944 | 116.11 | 529.1 | 696.4
0.63 | 0.017503 | 117.25 | 531.47 | 700.2
0.64 | 0.018206 | 118.36 | 533.77 | 704.1
0.65 | 0.018854 | 119.55 | 536.05 | 707.2
0.66 | 0.019579 | 120.62 | 538.28 | 710.4
0.67 | 0.020196 | 121.75 | 540.38 | 713.2
0.68 | 0.02091 | 122.96 | 542.5 | 716.2
0.69 | 0.021626 | 124.06 | 544.35 | 718.8
0.7 | 0.022413 | 125.15 | 546.33 | 721.2
0.71 | 0.023219 | 126.29 | 548.23 | 723.4
0.72 | 0.024007 | 127.49 | 550.01 | 725.5
0.73 | 0.024835 | 128.62 | 551.84 | 727.3
0.74 | 0.025579 | 129.84 | 553.37 | 729.3
0.75 | 0.026471 | 130.84 | 555.08 | 731.3
0.76 | 0.027376 | 132.12 | 556.65 | 732.4
0.77 | 0.028284 | 133.24 | 558.2 | 734.1
0.78 | 0.029133 | 134.41 | 559.61 | 735.4
0.79 | 0.03011 | 135.64 | 560.99 | 736.7
0.8 | 0.0311 | 136.71 | 562.45 | 737.9
0.81 | 0.031942 | 138.01 | 563.77 | 738.8
0.82 | 0.033067 | 139.17 | 565.09 | 740.5
0.83 | 0.034104 | 140.48 | 566.27 | 741.1
0.84 | 0.035099 | 141.54 | 567.56 | 741.9
0.85 | 0.036101 | 142.84 | 568.84 | 742.7
0.86 | 0.03724 | 144.02 | 569.97 | 743.7
0.87 | 0.038425 | 145.3 | 571.2 | 744.5
0.88 | 0.039449 | 146.57 | 572.3 | 745.3
0.89 | 0.040536 | 147.61 | 573.4 | 745.9
0.9 | 0.041704 | 149.01 | 574.1 | 746.5
0.91 | 0.042963 | 150.32 | 575.4 | 747.3
0.92 | 0.044 | 151.56 | 576.6 | 747.5
0.93 | 0.045446 | 152.91 | 577.4 | 747.9
0.94 | 0.046634 | 154.05 | 578.6 | 748.4
0.95 | 0.047981 | 155.39 | 579.4 | 749.1
0.96 | 0.049051 | 156.67 | 580.6 | 749.5
0.97 | 0.050573 | 157.97 | 581.6 | 749.9
0.98 | 0.051833 | 159.31 | 582.6 | 750.4
0.99 | 0.053242 | 160.51 | 584 | 750.8
1 | 0.054511 | 161.82 | 584.8 | 751.1