## I-V Characteristic (mA-mm)
VDS (V) | VGS = -0.300 V | VGS = 0.100 V | VGS = 0.500 V | VGS = 0.900 V
0 | 3.5376e-05 | -0.38915 | -0.9468 | -6.05
0.01 | 0.00083 | 7.451 | 14.535 | 10.658
0.02 | 0.0014135 | 14.812 | 29.911 | 27.44
0.03 | 0.0018573 | 21.572 | 45.382 | 43.853
0.04 | 0.0021942 | 27.97 | 60.43 | 60.55
0.05 | 0.0024627 | 33.597 | 75.74 | 76.8
0.06 | 0.0026755 | 38.748 | 90.48 | 93.09
0.07 | 0.0028578 | 43.425 | 105.45 | 109.45
0.08 | 0.0030184 | 47.529 | 120.18 | 125.57
0.09 | 0.0031671 | 51.154 | 134.73 | 141.68
0.1 | 0.0032998 | 54.368 | 149.18 | 157.39
0.11 | 0.0034227 | 57.12 | 163.45 | 173.37
0.12 | 0.0035519 | 59.69 | 177.47 | 188.9
0.13 | 0.0036825 | 61.94 | 191.14 | 204.26
0.14 | 0.0038028 | 63.87 | 204.55 | 219.97
0.15 | 0.0039363 | 65.66 | 218.27 | 235.16
0.16 | 0.004067 | 67.14 | 231.1 | 250.08
0.17 | 0.0041997 | 68.63 | 243.93 | 265.05
0.18 | 0.0043302 | 69.93 | 256.5 | 279.68
0.19 | 0.0044666 | 71.05 | 268.9 | 294.39
0.2 | 0.0046024 | 72.27 | 280.87 | 308.68
0.21 | 0.004744 | 73.26 | 292.56 | 322.87
0.22 | 0.0048946 | 74.25 | 303.91 | 336.9
0.23 | 0.0050473 | 75.32 | 314.95 | 350.82
0.24 | 0.0051958 | 76.32 | 325.68 | 364.31
0.25 | 0.0053753 | 77.3 | 335.96 | 377.74
0.26 | 0.0055267 | 78.44 | 345.97 | 390.73
0.27 | 0.005628 | 79.6 | 355.69 | 403.73
0.28 | 0.005835 | 80.79 | 364.91 | 416.62
0.29 | 0.006001 | 81.95 | 374.08 | 429.05
0.3 | 0.00618 | 82.98 | 382.57 | 441.11
0.31 | 0.006384 | 84.3 | 390.97 | 453.25
0.32 | 0.006567 | 85.33 | 398.9 | 464.9
0.33 | 0.006765 | 86.43 | 406.65 | 476.61
0.34 | 0.006995 | 87.56 | 413.94 | 487.67
0.35 | 0.007201 | 88.49 | 420.87 | 498.59
0.36 | 0.007405 | 89.65 | 427.66 | 509.42
0.37 | 0.00764 | 90.64 | 434.05 | 519.93
0.38 | 0.007876 | 91.68 | 440.08 | 530.01
0.39 | 0.008133 | 92.69 | 445.74 | 539.84
0.4 | 0.008365 | 93.64 | 451.33 | 549.54
0.41 | 0.008628 | 94.72 | 456.6 | 558.92
0.42 | 0.008909 | 95.71 | 461.53 | 568.01
0.43 | 0.009169 | 96.8 | 466.21 | 576.5
0.44 | 0.009496 | 97.73 | 470.8 | 585
0.45 | 0.009777 | 98.79 | 475.12 | 593.6
0.46 | 0.010123 | 99.77 | 479.21 | 601.2
0.47 | 0.010443 | 100.78 | 483.18 | 608.9
0.48 | 0.010789 | 101.94 | 486.91 | 616.6
0.49 | 0.011151 | 102.79 | 490.52 | 623.6
0.5 | 0.011553 | 103.91 | 494.05 | 630.2
0.51 | 0.011951 | 104.98 | 497.4 | 637.3
0.52 | 0.012431 | 106.01 | 500.67 | 643.7
0.53 | 0.012867 | 107.19 | 503.86 | 649.9
0.54 | 0.01331 | 108.17 | 506.87 | 655.7
0.55 | 0.013888 | 109.19 | 509.9 | 661.4
0.56 | 0.014398 | 110.38 | 512.78 | 667
0.57 | 0.014974 | 111.5 | 515.54 | 671.8
0.58 | 0.015482 | 112.46 | 518.32 | 677
0.59 | 0.016085 | 113.67 | 521.03 | 681.4
0.6 | 0.016702 | 114.77 | 523.59 | 686
0.61 | 0.017288 | 115.93 | 526.21 | 690.4
0.62 | 0.018004 | 117.1 | 528.55 | 694.1
0.63 | 0.018653 | 118.08 | 530.98 | 698
0.64 | 0.019337 | 119.35 | 533.33 | 701.6
0.65 | 0.020003 | 120.51 | 535.64 | 705
0.66 | 0.02081 | 121.64 | 537.8 | 708.2
0.67 | 0.021527 | 122.8 | 539.92 | 711.2
0.68 | 0.022294 | 123.9 | 541.99 | 714
0.69 | 0.023028 | 125.1 | 544.02 | 716.4
0.7 | 0.023864 | 126.23 | 545.98 | 719.2
0.71 | 0.024713 | 127.43 | 547.72 | 721.2
0.72 | 0.025485 | 128.57 | 549.65 | 723.5
0.73 | 0.026486 | 129.73 | 551.34 | 725.3
0.74 | 0.027282 | 130.88 | 553.08 | 727.1
0.75 | 0.028252 | 132.08 | 554.72 | 728.7
0.76 | 0.029128 | 133.26 | 556.18 | 730.3
0.77 | 0.030138 | 134.32 | 557.81 | 732.1
0.78 | 0.031047 | 135.54 | 559.28 | 733.5
0.79 | 0.032238 | 136.83 | 560.74 | 734.9
0.8 | 0.033156 | 138.01 | 562.18 | 736.1
0.81 | 0.034295 | 139.27 | 563.45 | 736.9
0.82 | 0.035305 | 140.35 | 564.79 | 737.9
0.83 | 0.036228 | 141.62 | 566.08 | 738.8
0.84 | 0.03752 | 142.82 | 567.34 | 739.9
0.85 | 0.038655 | 144.07 | 568.48 | 740.9
0.86 | 0.03984 | 145.29 | 569.74 | 741.5
0.87 | 0.040904 | 146.59 | 570.4 | 742.5
0.88 | 0.042002 | 147.83 | 571.9 | 743.1
0.89 | 0.043269 | 149.13 | 573 | 743.9
0.9 | 0.044528 | 150.41 | 573.9 | 744.5
0.91 | 0.045921 | 151.56 | 575.1 | 745.1
0.92 | 0.047034 | 152.96 | 575.9 | 745.9
0.93 | 0.04843 | 154.28 | 577.3 | 746.2
0.94 | 0.049635 | 155.57 | 578.2 | 746.7
0.95 | 0.051019 | 156.92 | 579.6 | 747.3
0.96 | 0.052443 | 158.07 | 580.5 | 747.5
0.97 | 0.053928 | 159.55 | 581.7 | 748.2
0.98 | 0.055227 | 160.8 | 582.8 | 748.3
0.99 | 0.05664 | 162.06 | 583.6 | 748.7
1 | 0.05835 | 163.43 | 584.8 | 749.1