## I-V Characteristic (mA-mm)
VDS (V) | VGS = -0.300 V | VGS = 0.100 V | VGS = 0.500 V | VGS = 0.900 V
0 | 1.9109e-05 | -0.45885 | -0.8727 | -6.181
0.01 | 0.0007879 | 7.441 | 14.382 | 10.464
0.02 | 0.0013479 | 14.662 | 29.635 | 26.772
0.03 | 0.0017665 | 21.442 | 44.516 | 43.162
0.04 | 0.0020902 | 27.734 | 59.91 | 59.56
0.05 | 0.0023414 | 33.406 | 74.41 | 76
0.06 | 0.0025465 | 38.441 | 89.49 | 92.04
0.07 | 0.0027257 | 43.084 | 104.39 | 107.93
0.08 | 0.0028692 | 47.166 | 118.57 | 124.2
0.09 | 0.0030154 | 50.714 | 132.88 | 140.05
0.1 | 0.0031394 | 53.898 | 147.31 | 155.28
0.11 | 0.0032642 | 56.765 | 161.66 | 171.45
0.12 | 0.0033795 | 58.93 | 175.11 | 187.05
0.13 | 0.0034977 | 61.18 | 188.81 | 202.03
0.14 | 0.0036205 | 63.18 | 202.42 | 217.19
0.15 | 0.0037293 | 64.85 | 215.73 | 232.54
0.16 | 0.0038521 | 66.46 | 228.35 | 247.66
0.17 | 0.0039678 | 67.79 | 241.28 | 261.98
0.18 | 0.0040855 | 69.14 | 253.68 | 276.59
0.19 | 0.0042211 | 70.31 | 265.63 | 291.44
0.2 | 0.0043514 | 71.37 | 277.7 | 305.53
0.21 | 0.0045096 | 72.33 | 289.38 | 319.46
0.22 | 0.0046325 | 73.34 | 300.36 | 333.64
0.23 | 0.0047774 | 74.29 | 311.3 | 347.25
0.24 | 0.0049234 | 75.32 | 321.97 | 360.55
0.25 | 0.0050609 | 76.32 | 332.31 | 374.18
0.26 | 0.0052333 | 77.36 | 341.96 | 387.27
0.27 | 0.0053801 | 78.49 | 351.7 | 399.93
0.28 | 0.0055395 | 79.61 | 361 | 412.47
0.29 | 0.005633 | 80.75 | 369.73 | 424.98
0.3 | 0.005832 | 81.82 | 378.31 | 437.35
0.31 | 0.00602 | 82.88 | 386.8 | 449.05
0.32 | 0.006198 | 84.05 | 394.55 | 460.74
0.33 | 0.006382 | 85.13 | 402.12 | 472.54
0.34 | 0.006598 | 86.21 | 409.37 | 483.7
0.35 | 0.006784 | 87.13 | 416.43 | 494.44
0.36 | 0.006995 | 88.18 | 423.08 | 505.24
0.37 | 0.007199 | 89.21 | 429.22 | 515.83
0.38 | 0.007423 | 90.24 | 435.2 | 526.05
0.39 | 0.007658 | 91.12 | 440.95 | 535.76
0.4 | 0.007884 | 92.14 | 446.47 | 545.43
0.41 | 0.008119 | 93.14 | 451.57 | 554.97
0.42 | 0.008373 | 94.16 | 456.41 | 564.1
0.43 | 0.008639 | 95.11 | 461.12 | 572.5
0.44 | 0.008879 | 96.19 | 465.64 | 581
0.45 | 0.009181 | 97.05 | 469.81 | 589.4
0.46 | 0.009476 | 98.14 | 473.82 | 597.6
0.47 | 0.009794 | 99.03 | 477.77 | 605.4
0.48 | 0.010141 | 100.08 | 481.49 | 613
0.49 | 0.010499 | 101.12 | 485.01 | 619.9
0.5 | 0.010864 | 101.99 | 488.43 | 627.1
0.51 | 0.011215 | 103.09 | 491.75 | 634.1
0.52 | 0.011676 | 104.09 | 495.04 | 640.5
0.53 | 0.012083 | 105.22 | 498.04 | 646.7
0.54 | 0.012565 | 106.13 | 501.07 | 652.6
0.55 | 0.013015 | 107.29 | 503.98 | 658.7
0.56 | 0.0135 | 108.28 | 506.9 | 664.2
0.57 | 0.01401 | 109.4 | 509.62 | 669.4
0.58 | 0.014493 | 110.5 | 512.31 | 674.5
0.59 | 0.015098 | 111.5 | 514.95 | 679.5
0.6 | 0.015683 | 112.6 | 517.56 | 684
0.61 | 0.016236 | 113.72 | 520.02 | 688.4
0.62 | 0.016792 | 114.85 | 522.43 | 692.8
0.63 | 0.01746 | 115.93 | 524.77 | 696.6
0.64 | 0.018102 | 116.98 | 527.13 | 700.2
0.65 | 0.018848 | 118.19 | 529.34 | 703.6
0.66 | 0.019445 | 119.24 | 531.56 | 706.9
0.67 | 0.020125 | 120.4 | 533.57 | 710.2
0.68 | 0.020838 | 121.4 | 535.65 | 713
0.69 | 0.021607 | 122.6 | 537.69 | 716
0.7 | 0.022383 | 123.75 | 539.55 | 718.7
0.71 | 0.023187 | 124.82 | 541.47 | 720.8
0.72 | 0.023934 | 126.07 | 543.15 | 723.3
0.73 | 0.024766 | 127.01 | 545.02 | 725.1
0.74 | 0.025645 | 128.21 | 546.69 | 727.3
0.75 | 0.026413 | 129.33 | 548.28 | 729.1
0.76 | 0.027359 | 130.5 | 549.85 | 730.7
0.77 | 0.028186 | 131.76 | 551.36 | 732.3
0.78 | 0.029211 | 132.71 | 552.84 | 733.8
0.79 | 0.030097 | 133.93 | 554.28 | 735.4
0.8 | 0.03099 | 135.05 | 555.64 | 736.7
0.81 | 0.032033 | 136.27 | 556.92 | 738.1
0.82 | 0.033088 | 137.4 | 558.24 | 739.3
0.83 | 0.034251 | 138.65 | 559.58 | 740.5
0.84 | 0.035045 | 139.79 | 560.82 | 741.3
0.85 | 0.036175 | 141.02 | 562.09 | 742
0.86 | 0.037258 | 142.18 | 563.14 | 743.1
0.87 | 0.038285 | 143.43 | 564.39 | 744.1
0.88 | 0.039336 | 144.65 | 565.6 | 744.7
0.89 | 0.040656 | 145.93 | 566.64 | 745.5
0.9 | 0.04181 | 147.09 | 567.83 | 746.2
0.91 | 0.042883 | 148.41 | 568.85 | 746.9
0.92 | 0.044229 | 149.57 | 569.99 | 747.5
0.93 | 0.045543 | 150.86 | 570.7 | 747.9
0.94 | 0.046833 | 152.08 | 572 | 748.5
0.95 | 0.047825 | 153.4 | 572.8 | 748.9
0.96 | 0.049219 | 154.64 | 573.9 | 749.5
0.97 | 0.050537 | 155.89 | 575 | 750
0.98 | 0.051932 | 157.16 | 576.2 | 750.6
0.99 | 0.053285 | 158.45 | 577 | 750.8
1 | 0.054687 | 159.71 | 578.1 | 751.1