## I-V Characteristic (mA-mm)
VDS (V) | VGS = -0.300 V | VGS = 0.100 V | VGS = 0.500 V | VGS = 0.900 V
0 | 2.822e-05 | -0.44986 | -0.8833 | -6.106
0.01 | 0.0008428 | 7.236 | 14.039 | 9.899
0.02 | 0.0014413 | 14.566 | 28.583 | 25.816
0.03 | 0.0018924 | 21.187 | 43.144 | 41.561
0.04 | 0.0022426 | 27.336 | 57.84 | 57.68
0.05 | 0.0025094 | 32.934 | 72.02 | 72.92
0.06 | 0.0027356 | 38.033 | 86.23 | 88.54
0.07 | 0.0029184 | 42.58 | 100.88 | 104.44
0.08 | 0.0030834 | 46.591 | 114.88 | 119.59
0.09 | 0.0032317 | 50.197 | 128.51 | 134.97
0.1 | 0.003359 | 53.322 | 142.28 | 150.22
0.11 | 0.0035032 | 56.159 | 156.29 | 165.42
0.12 | 0.0036263 | 58.44 | 169.58 | 180.19
0.13 | 0.0037598 | 60.63 | 182.67 | 195.09
0.14 | 0.0038792 | 62.55 | 195.89 | 210.13
0.15 | 0.0040202 | 64.3 | 208.82 | 224.5
0.16 | 0.0041523 | 65.88 | 221.07 | 238.92
0.17 | 0.0042736 | 67.26 | 233.82 | 253.45
0.18 | 0.0044169 | 68.54 | 245.78 | 267.66
0.19 | 0.0045575 | 69.68 | 257.54 | 281.62
0.2 | 0.0046974 | 70.77 | 269.14 | 295.6
0.21 | 0.0048516 | 71.81 | 280.63 | 309.44
0.22 | 0.0050043 | 72.78 | 291.49 | 322.72
0.23 | 0.0051735 | 73.79 | 302.19 | 336.36
0.24 | 0.005322 | 74.82 | 312.74 | 349.6
0.25 | 0.0054875 | 75.74 | 322.72 | 362.52
0.26 | 0.005657 | 76.74 | 332.4 | 375.13
0.27 | 0.005707 | 77.88 | 341.92 | 387.79
0.28 | 0.00589 | 78.88 | 351.07 | 400.57
0.29 | 0.006084 | 80.09 | 359.71 | 412.41
0.3 | 0.006279 | 81.25 | 368.11 | 424.36
0.31 | 0.006463 | 82.3 | 376.55 | 436.53
0.32 | 0.006678 | 83.4 | 384.24 | 447.85
0.33 | 0.006893 | 84.35 | 391.72 | 459.27
0.34 | 0.007125 | 85.47 | 398.87 | 470.42
0.35 | 0.007321 | 86.55 | 405.78 | 481.33
0.36 | 0.007571 | 87.47 | 412.47 | 492.01
0.37 | 0.007795 | 88.53 | 418.59 | 502.39
0.38 | 0.008035 | 89.45 | 424.54 | 512.52
0.39 | 0.008275 | 90.46 | 430.25 | 522.51
0.4 | 0.00854 | 91.39 | 435.65 | 532.22
0.41 | 0.008822 | 92.38 | 440.7 | 541.43
0.42 | 0.009065 | 93.29 | 445.55 | 550.73
0.43 | 0.009387 | 94.42 | 450.19 | 559.75
0.44 | 0.009674 | 95.33 | 454.69 | 568.44
0.45 | 0.010002 | 96.23 | 458.71 | 576.6
0.46 | 0.010296 | 97.34 | 462.74 | 584.8
0.47 | 0.010661 | 98.2 | 466.55 | 592.6
0.48 | 0.011037 | 99.19 | 470.3 | 600.3
0.49 | 0.011387 | 100.16 | 473.74 | 607.8
0.5 | 0.011795 | 101.2 | 477.1 | 615
0.51 | 0.012187 | 102.26 | 480.4 | 622
0.52 | 0.012657 | 103.17 | 483.56 | 628.9
0.53 | 0.013064 | 104.21 | 486.55 | 635.3
0.54 | 0.013595 | 105.27 | 489.48 | 641.5
0.55 | 0.014142 | 106.35 | 492.33 | 647.6
0.56 | 0.014708 | 107.29 | 495.16 | 653.3
0.57 | 0.015202 | 108.3 | 497.89 | 658.9
0.58 | 0.015821 | 109.43 | 500.54 | 664.4
0.59 | 0.016423 | 110.44 | 503.02 | 669.4
0.6 | 0.016982 | 111.68 | 505.59 | 674.4
0.61 | 0.017676 | 112.48 | 508.1 | 678.8
0.62 | 0.018324 | 113.72 | 510.45 | 683.4
0.63 | 0.019022 | 114.77 | 512.89 | 687.6
0.64 | 0.019714 | 115.93 | 515.04 | 692
0.65 | 0.02047 | 117.05 | 517.36 | 695.8
0.66 | 0.021172 | 117.99 | 519.52 | 699.2
0.67 | 0.02191 | 119.2 | 521.63 | 702.9
0.68 | 0.022672 | 120.31 | 523.67 | 706
0.69 | 0.023521 | 121.44 | 525.62 | 709.3
0.7 | 0.024339 | 122.52 | 527.61 | 712.1
0.71 | 0.025088 | 123.99 | 529.43 | 714.6
0.72 | 0.026086 | 125.39 | 531.29 | 717.2
0.73 | 0.026881 | 126.83 | 532.94 | 719.6
0.74 | 0.027949 | 128.13 | 534.68 | 722
0.75 | 0.028784 | 129.34 | 536.37 | 724.1
0.76 | 0.029718 | 130.63 | 537.92 | 726.1
0.77 | 0.030667 | 131.88 | 539.56 | 727.9
0.78 | 0.031618 | 133.17 | 540.86 | 729.9
0.79 | 0.032685 | 134.46 | 542.42 | 731.3
0.8 | 0.033785 | 135.57 | 543.88 | 733.1
0.81 | 0.034791 | 136.81 | 545.22 | 734.3
0.82 | 0.035705 | 137.97 | 546.64 | 735.6
0.83 | 0.036938 | 139.09 | 547.88 | 737.1
0.84 | 0.038126 | 140.39 | 549.14 | 738.3
0.85 | 0.039314 | 141.41 | 550.37 | 739.5
0.86 | 0.040363 | 142.55 | 551.6 | 740.7
0.87 | 0.041489 | 143.62 | 552.73 | 741.8
0.88 | 0.042807 | 144.67 | 553.92 | 742.5
0.89 | 0.044056 | 145.7 | 555.04 | 743.5
0.9 | 0.045388 | 146.82 | 556.18 | 744.3
0.91 | 0.046759 | 147.83 | 557.32 | 745.1
0.92 | 0.047884 | 148.78 | 558.34 | 745.9
0.93 | 0.049237 | 149.83 | 559.49 | 746.6
0.94 | 0.05081 | 150.64 | 560.56 | 747.5
0.95 | 0.052102 | 151.77 | 561.62 | 747.9
0.96 | 0.05345 | 152.76 | 562.75 | 748.3
0.97 | 0.054743 | 153.7 | 563.72 | 749
0.98 | 0.056309 | 154.65 | 564.84 | 749.5
0.99 | 0.05776 | 155.48 | 565.91 | 750.3
1 | 0.05908 | 156.47 | 566.95 | 750.8