## I-V Characteristic (mA-mm)
VDS (V) | VGS = -0.300 V | VGS = 0.100 V | VGS = 0.500 V | VGS = 0.900 V
0 | 3.0695e-05 | -0.37938 | -0.8517 | -6.443
0.01 | 0.0008141 | 7.085 | 13.241 | 8.833
0.02 | 0.0013896 | 14.073 | 27.28 | 23.858
0.03 | 0.0018198 | 20.553 | 41.032 | 39.272
0.04 | 0.0021507 | 26.573 | 54.919 | 54.208
0.05 | 0.0024082 | 32.04 | 68.44 | 69.55
0.06 | 0.0026225 | 36.917 | 82.2 | 84.17
0.07 | 0.0027955 | 41.349 | 95.87 | 98.85
0.08 | 0.0029567 | 45.292 | 109.01 | 113.76
0.09 | 0.0030938 | 48.777 | 122.54 | 128.33
0.1 | 0.0032229 | 51.816 | 135.67 | 142.92
0.11 | 0.0033608 | 54.541 | 148.67 | 157.38
0.12 | 0.003477 | 56.974 | 161.34 | 171.98
0.13 | 0.0036029 | 58.85 | 174.05 | 186.07
0.14 | 0.0037144 | 60.77 | 186.75 | 200.17
0.15 | 0.0038431 | 62.36 | 198.86 | 214.46
0.16 | 0.0039739 | 63.92 | 210.96 | 228.45
0.17 | 0.0040924 | 65.26 | 222.98 | 241.97
0.18 | 0.0042252 | 66.45 | 234.48 | 255.64
0.19 | 0.0043633 | 67.66 | 245.94 | 269.69
0.2 | 0.004493 | 68.66 | 257.25 | 282.87
0.21 | 0.0046411 | 69.62 | 268.12 | 295.86
0.22 | 0.0047843 | 70.53 | 278.58 | 309.13
0.23 | 0.0049405 | 71.45 | 289.2 | 322.1
0.24 | 0.0050843 | 72.38 | 299.28 | 334.88
0.25 | 0.0052335 | 73.29 | 308.93 | 347.46
0.26 | 0.0053892 | 74.25 | 318.29 | 360.04
0.27 | 0.0055331 | 75.32 | 327.57 | 372.26
0.28 | 0.005656 | 76.32 | 336.57 | 384.31
0.29 | 0.005843 | 77.28 | 344.88 | 396.47
0.3 | 0.00603 | 78.37 | 353.14 | 408.13
0.31 | 0.00623 | 79.49 | 361.27 | 419.56
0.32 | 0.006409 | 80.43 | 368.78 | 431.05
0.33 | 0.006615 | 81.49 | 376.15 | 442.53
0.34 | 0.006812 | 82.38 | 383.26 | 453.29
0.35 | 0.00701 | 83.42 | 389.99 | 463.9
0.36 | 0.007235 | 84.38 | 396.46 | 474.64
0.37 | 0.007461 | 85.29 | 402.53 | 484.98
0.38 | 0.007689 | 86.32 | 408.37 | 495.27
0.39 | 0.007888 | 87.17 | 413.86 | 504.83
0.4 | 0.008155 | 88.12 | 419.18 | 514.65
0.41 | 0.008411 | 89.09 | 424.15 | 524.26
0.42 | 0.008693 | 90.01 | 428.87 | 533.39
0.43 | 0.008947 | 90.8 | 433.37 | 542.34
0.44 | 0.00924 | 91.84 | 437.68 | 551.11
0.45 | 0.009535 | 92.68 | 441.71 | 559.73
0.46 | 0.009829 | 93.64 | 445.56 | 568.1
0.47 | 0.010174 | 94.64 | 449.25 | 575.8
0.48 | 0.010496 | 95.45 | 452.8 | 583.8
0.49 | 0.01088 | 96.35 | 456.17 | 591.4
0.5 | 0.011249 | 97.29 | 459.42 | 599.2
0.51 | 0.011666 | 98.37 | 462.52 | 606.3
0.52 | 0.01206 | 99.28 | 465.61 | 613.1
0.53 | 0.012515 | 100.15 | 468.51 | 619.9
0.54 | 0.012979 | 101.17 | 471.35 | 626.5
0.55 | 0.013485 | 102.14 | 474.08 | 632.9
0.56 | 0.014008 | 103.11 | 476.77 | 638.9
0.57 | 0.014484 | 104.04 | 479.38 | 644.9
0.58 | 0.01504 | 105.09 | 481.93 | 650.7
0.59 | 0.01562 | 106.06 | 484.38 | 656.2
0.6 | 0.016231 | 107.05 | 486.87 | 661.4
0.61 | 0.016788 | 108.12 | 489.22 | 666.5
0.62 | 0.017441 | 108.99 | 491.57 | 671.4
0.63 | 0.018067 | 110.11 | 493.87 | 676
0.64 | 0.018759 | 111.16 | 496.11 | 680.4
0.65 | 0.019471 | 112.16 | 498.24 | 684.6
0.66 | 0.020117 | 113.28 | 500.38 | 688.6
0.67 | 0.020904 | 114.17 | 502.47 | 692.4
0.68 | 0.021571 | 115.35 | 504.55 | 696.2
0.69 | 0.022414 | 116.37 | 506.46 | 699.6
0.7 | 0.023206 | 117.37 | 508.26 | 702.9
0.71 | 0.024047 | 118.37 | 510.24 | 706
0.72 | 0.02474 | 119.39 | 512.03 | 709
0.73 | 0.025608 | 120.46 | 513.84 | 712
0.74 | 0.026509 | 121.57 | 515.58 | 714.4
0.75 | 0.027233 | 122.58 | 517.12 | 716.9
0.76 | 0.028256 | 123.52 | 518.72 | 719.2
0.77 | 0.02917 | 124.66 | 520.39 | 721.7
0.78 | 0.030133 | 125.73 | 521.83 | 723.9
0.79 | 0.031061 | 126.79 | 523.39 | 725.7
0.8 | 0.032024 | 128.06 | 524.74 | 727.4
0.81 | 0.033086 | 128.89 | 526.15 | 729.1
0.82 | 0.034206 | 130.01 | 527.58 | 730.9
0.83 | 0.03511 | 131.14 | 528.87 | 732.5
0.84 | 0.036267 | 132.26 | 530.1 | 734.1
0.85 | 0.037415 | 133.42 | 531.36 | 735.3
0.86 | 0.038428 | 134.45 | 532.55 | 736.7
0.87 | 0.039606 | 135.64 | 533.81 | 738.1
0.88 | 0.040785 | 136.71 | 535.03 | 739.1
0.89 | 0.04208 | 137.85 | 536.03 | 740.5
0.9 | 0.043123 | 139.03 | 537.24 | 741.3
0.91 | 0.044416 | 140.18 | 538.38 | 742
0.92 | 0.045777 | 141.34 | 539.51 | 743.4
0.93 | 0.04693 | 142.45 | 540.67 | 744.3
0.94 | 0.048091 | 143.63 | 541.66 | 744.8
0.95 | 0.049464 | 144.79 | 542.82 | 745.5
0.96 | 0.050772 | 146.01 | 543.87 | 746.3
0.97 | 0.052041 | 147.23 | 544.94 | 747.3
0.98 | 0.053669 | 148.38 | 545.96 | 747.6
0.99 | 0.055065 | 149.63 | 547.08 | 748.3
1 | 0.056414 | 150.66 | 548.05 | 749.1