## I-V Characteristic (mA-mm)
VDS (V) | VGS = -0.300 V | VGS = 0.100 V | VGS = 0.500 V | VGS = 0.900 V
0 | 2.8286e-05 | -0.46566 | -0.8453 | -6.319
0.01 | 0.0007773 | 7.233 | 13.95 | 9.744
0.02 | 0.0013267 | 14.356 | 28.478 | 25.645
0.03 | 0.0017396 | 21.022 | 43.328 | 41.676
0.04 | 0.0020521 | 27.192 | 57.93 | 57.46
0.05 | 0.0023044 | 32.669 | 72.13 | 73.13
0.06 | 0.0025001 | 37.703 | 86.61 | 89.18
0.07 | 0.0026717 | 42.248 | 100.92 | 104.7
0.08 | 0.0028198 | 46.212 | 114.68 | 119.94
0.09 | 0.0029536 | 49.732 | 128.9 | 135.45
0.1 | 0.003076 | 52.864 | 142.7 | 150.59
0.11 | 0.0031889 | 55.671 | 156.27 | 166.06
0.12 | 0.0033112 | 57.93 | 169.68 | 180.98
0.13 | 0.0034209 | 60.09 | 183.02 | 196.05
0.14 | 0.0035253 | 61.95 | 196.12 | 210.75
0.15 | 0.0036499 | 63.71 | 208.77 | 225.42
0.16 | 0.0037739 | 65.14 | 221.56 | 240.17
0.17 | 0.0039051 | 66.58 | 233.92 | 254.59
0.18 | 0.0040159 | 67.78 | 245.94 | 268.6
0.19 | 0.0041446 | 68.9 | 257.96 | 282.89
0.2 | 0.0042638 | 70.01 | 269.64 | 297.11
0.21 | 0.004384 | 71.05 | 280.8 | 310.72
0.22 | 0.0045312 | 71.95 | 291.74 | 324.14
0.23 | 0.0046648 | 72.9 | 302.78 | 337.82
0.24 | 0.0048119 | 73.82 | 313.1 | 350.97
0.25 | 0.0049441 | 74.78 | 323.01 | 364.16
0.26 | 0.0050978 | 75.78 | 332.76 | 376.89
0.27 | 0.0052421 | 76.85 | 342.26 | 389.74
0.28 | 0.005388 | 77.94 | 351.39 | 402.15
0.29 | 0.005557 | 79.04 | 360.04 | 414.25
0.3 | 0.005662 | 80.03 | 368.59 | 426.62
0.31 | 0.00586 | 81.11 | 376.8 | 438.44
0.32 | 0.006021 | 82.19 | 384.51 | 449.87
0.33 | 0.006219 | 83.19 | 392.11 | 461.38
0.34 | 0.006405 | 84.31 | 399.41 | 472.77
0.35 | 0.006605 | 85.23 | 406.25 | 483.58
0.36 | 0.006785 | 86.25 | 412.77 | 494.25
0.37 | 0.007012 | 87.21 | 419.04 | 504.7
0.38 | 0.007227 | 88.21 | 425.03 | 515.09
0.39 | 0.007461 | 89.09 | 430.66 | 525.02
0.4 | 0.007683 | 90.06 | 436.07 | 534.64
0.41 | 0.007917 | 91.02 | 441.18 | 544.06
0.42 | 0.008155 | 91.99 | 446.04 | 553.4
0.43 | 0.008379 | 92.96 | 450.69 | 562.21
0.44 | 0.00867 | 93.85 | 455.09 | 571.2
0.45 | 0.008961 | 94.76 | 459.28 | 579.2
0.46 | 0.009236 | 95.83 | 463.27 | 587.4
0.47 | 0.00953 | 96.75 | 467.07 | 595.4
0.48 | 0.009857 | 97.77 | 470.82 | 603.4
0.49 | 0.010212 | 98.62 | 474.3 | 610.6
0.5 | 0.010567 | 99.67 | 477.66 | 617.9
0.51 | 0.01095 | 100.63 | 480.87 | 624.9
0.52 | 0.011348 | 101.66 | 484.07 | 631.9
0.53 | 0.011787 | 102.68 | 487.08 | 638
0.54 | 0.012194 | 103.62 | 490.06 | 644.4
0.55 | 0.012685 | 104.69 | 492.89 | 650.5
0.56 | 0.013139 | 105.73 | 495.67 | 656.4
0.57 | 0.013652 | 106.74 | 498.42 | 661.8
0.58 | 0.014114 | 107.67 | 501.06 | 667.1
0.59 | 0.014691 | 108.77 | 503.62 | 672.4
0.6 | 0.015253 | 109.86 | 506.25 | 677.4
0.61 | 0.015765 | 110.92 | 508.56 | 681.8
0.62 | 0.016333 | 112 | 510.98 | 686.4
0.63 | 0.016987 | 112.96 | 513.33 | 690.4
0.64 | 0.017577 | 114.13 | 515.67 | 694.8
0.65 | 0.018217 | 115.24 | 517.88 | 698.4
0.66 | 0.018926 | 116.27 | 520.04 | 702
0.67 | 0.019603 | 117.32 | 522.11 | 705.5
0.68 | 0.020344 | 118.39 | 524.23 | 708.7
0.69 | 0.02102 | 119.55 | 526.15 | 711.8
0.7 | 0.021684 | 120.62 | 528.01 | 714.5
0.71 | 0.022507 | 121.7 | 529.98 | 717.2
0.72 | 0.023225 | 122.74 | 531.72 | 719.8
0.73 | 0.024009 | 123.86 | 533.52 | 722
0.74 | 0.024825 | 124.96 | 535.25 | 724.3
0.75 | 0.025673 | 126.08 | 536.76 | 726.5
0.76 | 0.02644 | 127.14 | 538.49 | 728.3
0.77 | 0.027385 | 128.1 | 539.96 | 730.3
0.78 | 0.02827 | 129.29 | 541.44 | 731.9
0.79 | 0.029236 | 130.46 | 542.92 | 733.5
0.8 | 0.030138 | 131.55 | 544.31 | 735.1
0.81 | 0.031073 | 132.8 | 545.67 | 736.3
0.82 | 0.032047 | 133.76 | 546.99 | 737.8
0.83 | 0.032863 | 134.99 | 548.29 | 739.3
0.84 | 0.034075 | 136.07 | 549.44 | 740.5
0.85 | 0.035137 | 137.27 | 550.75 | 741.3
0.86 | 0.036054 | 138.43 | 551.99 | 742.5
0.87 | 0.037166 | 139.58 | 553.2 | 743.4
0.88 | 0.038226 | 140.74 | 554.37 | 744.3
0.89 | 0.039365 | 141.94 | 555.32 | 745.1
0.9 | 0.040531 | 143.1 | 556.61 | 745.9
0.91 | 0.041661 | 144.26 | 557.72 | 746.9
0.92 | 0.042883 | 145.51 | 558.75 | 747.5
0.93 | 0.04395 | 146.76 | 559.88 | 747.9
0.94 | 0.045043 | 147.89 | 560.83 | 748.4
0.95 | 0.046466 | 149.18 | 562.06 | 749.1
0.96 | 0.047674 | 150.25 | 563.03 | 749.9
0.97 | 0.048975 | 151.56 | 564.13 | 750.3
0.98 | 0.050213 | 152.72 | 565.16 | 750.8
0.99 | 0.051687 | 153.99 | 566.17 | 751.1
1 | 0.052961 | 155.24 | 567.27 | 751.8