## I-V Characteristic (mA-mm)
VDS (V) | VGS = -0.300 V | VGS = 0.100 V | VGS = 0.500 V | VGS = 0.900 V
0 | 2.7802e-05 | -0.43101 | -0.6039 | -6.817
0.01 | 0.0008239 | 6.804 | 12.221 | 7.731
0.02 | 0.0014108 | 13.498 | 25.073 | 21.668
0.03 | 0.0018544 | 19.697 | 37.969 | 35.746
0.04 | 0.0021904 | 25.43 | 50.728 | 49.899
0.05 | 0.0024537 | 30.669 | 63.53 | 63.75
0.06 | 0.0026677 | 35.42 | 76.07 | 77.68
0.07 | 0.002844 | 39.658 | 88.73 | 91.64
0.08 | 0.0030122 | 43.409 | 100.94 | 105.41
0.09 | 0.0031569 | 46.748 | 113.44 | 118.83
0.1 | 0.0032876 | 49.722 | 125.51 | 132.54
0.11 | 0.0034192 | 52.324 | 137.61 | 146.25
0.12 | 0.003539 | 54.607 | 149.69 | 159.57
0.13 | 0.0036724 | 56.577 | 161.56 | 172.8
0.14 | 0.0037838 | 58.17 | 172.96 | 186.21
0.15 | 0.0039115 | 59.81 | 184.45 | 199.31
0.16 | 0.0040516 | 61.21 | 196.07 | 212.12
0.17 | 0.0041621 | 62.59 | 206.88 | 225.37
0.18 | 0.0043 | 63.67 | 217.71 | 238.05
0.19 | 0.0044377 | 64.72 | 228.61 | 250.64
0.2 | 0.0045786 | 65.84 | 239.07 | 263.2
0.21 | 0.0047096 | 66.72 | 249.37 | 275.69
0.22 | 0.0048604 | 67.5 | 259.28 | 288.02
0.23 | 0.0050108 | 68.44 | 269.2 | 300.06
0.24 | 0.0051523 | 69.29 | 278.59 | 312.24
0.25 | 0.0053118 | 70.13 | 287.65 | 324.2
0.26 | 0.0054791 | 70.99 | 296.85 | 335.76
0.27 | 0.0056406 | 71.88 | 305.54 | 347.59
0.28 | 0.005684 | 72.83 | 313.76 | 359.14
0.29 | 0.00587 | 73.74 | 321.96 | 370.26
0.3 | 0.006056 | 74.8 | 329.9 | 381.4
0.31 | 0.006251 | 75.9 | 337.37 | 392.8
0.32 | 0.00645 | 76.67 | 344.56 | 403.43
0.33 | 0.006681 | 77.58 | 351.68 | 414.05
0.34 | 0.006879 | 78.6 | 358.48 | 424.69
0.35 | 0.007086 | 79.6 | 364.87 | 435
0.36 | 0.007311 | 80.39 | 371.06 | 445.42
0.37 | 0.007535 | 81.21 | 376.94 | 455.18
0.38 | 0.007782 | 82.18 | 382.48 | 464.99
0.39 | 0.008001 | 83.1 | 387.73 | 474.71
0.4 | 0.008256 | 83.91 | 392.78 | 484.22
0.41 | 0.008521 | 84.65 | 397.54 | 493.41
0.42 | 0.008753 | 85.61 | 402.1 | 502.38
0.43 | 0.009048 | 86.57 | 406.35 | 511.38
0.44 | 0.009347 | 87.35 | 410.46 | 520.2
0.45 | 0.009633 | 88.25 | 414.25 | 528.61
0.46 | 0.009947 | 89.04 | 417.89 | 536.78
0.47 | 0.010302 | 89.99 | 421.38 | 545.07
0.48 | 0.010639 | 90.86 | 424.69 | 553.16
0.49 | 0.010984 | 91.6 | 427.78 | 560.69
0.5 | 0.011379 | 92.5 | 430.88 | 568.33
0.51 | 0.011767 | 93.4 | 433.82 | 575.8
0.52 | 0.012225 | 94.44 | 436.68 | 583.4
0.53 | 0.01261 | 95.19 | 439.32 | 590.8
0.54 | 0.013157 | 96.05 | 441.9 | 597
0.55 | 0.013685 | 96.99 | 444.47 | 603.8
0.56 | 0.014172 | 98.01 | 447.03 | 610.6
0.57 | 0.014673 | 98.76 | 449.36 | 616.7
0.58 | 0.015249 | 99.71 | 451.68 | 622.9
0.59 | 0.015804 | 100.66 | 453.93 | 629.1
0.6 | 0.016382 | 101.59 | 456.25 | 634.5
0.61 | 0.017056 | 102.46 | 458.48 | 640.3
0.62 | 0.017679 | 103.43 | 460.62 | 645.4
0.63 | 0.018276 | 104.43 | 462.66 | 650.5
0.64 | 0.018985 | 105.5 | 464.84 | 655.7
0.65 | 0.019702 | 106.28 | 467.04 | 660.8
0.66 | 0.020442 | 107.31 | 469.02 | 665.1
0.67 | 0.021124 | 108.22 | 471.06 | 669.7
0.68 | 0.021883 | 109.26 | 472.94 | 673.8
0.69 | 0.02267 | 110.25 | 474.86 | 677.6
0.7 | 0.023446 | 111.17 | 476.75 | 681.6
0.71 | 0.024217 | 112.1 | 478.57 | 685.6
0.72 | 0.025079 | 113.01 | 480.36 | 688.8
0.73 | 0.025932 | 114.1 | 481.93 | 692.6
0.74 | 0.026835 | 115.02 | 483.7 | 695.6
0.75 | 0.027708 | 115.99 | 485.4 | 699
0.76 | 0.028576 | 116.99 | 487.02 | 701.6
0.77 | 0.029533 | 117.87 | 488.49 | 704.4
0.78 | 0.030613 | 119.03 | 490.06 | 707.3
0.79 | 0.031487 | 119.87 | 491.56 | 709.6
0.8 | 0.032388 | 121.02 | 493.06 | 712.4
0.81 | 0.033552 | 121.94 | 494.55 | 714.4
0.82 | 0.034435 | 122.87 | 495.82 | 716.5
0.83 | 0.035634 | 123.91 | 497.21 | 718.8
0.84 | 0.036783 | 124.94 | 498.52 | 720.8
0.85 | 0.037845 | 126.11 | 499.92 | 722.6
0.86 | 0.038968 | 127.04 | 501.23 | 724.5
0.87 | 0.040058 | 128.1 | 502.25 | 726
0.88 | 0.041306 | 129.03 | 503.5 | 727.7
0.89 | 0.042412 | 130.21 | 504.62 | 729.1
0.9 | 0.043585 | 131.42 | 505.84 | 730.9
0.91 | 0.044944 | 132.44 | 507.06 | 731.9
0.92 | 0.046294 | 133.45 | 508.03 | 733.3
0.93 | 0.047343 | 134.4 | 509.17 | 734.9
0.94 | 0.048693 | 135.56 | 510.21 | 735.9
0.95 | 0.049986 | 136.71 | 511.37 | 736.7
0.96 | 0.051416 | 137.85 | 512.33 | 737.7
0.97 | 0.052805 | 139.03 | 513.52 | 738.7
0.98 | 0.054213 | 139.99 | 514.58 | 739.9
0.99 | 0.055555 | 141.1 | 515.61 | 740.9
1 | 0.05702 | 142.28 | 516.68 | 741.5