## I-V Characteristic (mA-mm)
VDS (V) | VGS = -0.300 V | VGS = 0.100 V | VGS = 0.500 V | VGS = 0.900 V
0 | 2.7264e-05 | -0.36489 | -0.7468 | -6.615
0.01 | 0.0008707 | 6.688 | 12.1 | 7.365
0.02 | 0.0014903 | 13.34 | 24.543 | 21.456
0.03 | 0.0019598 | 19.576 | 37.091 | 35.185
0.04 | 0.0023158 | 25.292 | 49.685 | 49.042
0.05 | 0.0025984 | 30.466 | 61.98 | 62.8
0.06 | 0.0028262 | 35.158 | 74.39 | 76.32
0.07 | 0.0030208 | 39.434 | 86.75 | 89.92
0.08 | 0.0031892 | 43.187 | 98.92 | 103.4
0.09 | 0.0033459 | 46.52 | 110.89 | 117
0.1 | 0.0034923 | 49.461 | 122.81 | 130.13
0.11 | 0.0036229 | 52.086 | 134.69 | 143.44
0.12 | 0.0037603 | 54.387 | 146.21 | 156.67
0.13 | 0.0038935 | 56.371 | 158.05 | 169.6
0.14 | 0.0040163 | 58 | 169.28 | 182.83
0.15 | 0.004173 | 59.53 | 180.46 | 195.67
0.16 | 0.004307 | 61.03 | 191.62 | 208.46
0.17 | 0.0044519 | 62.36 | 202.46 | 221.05
0.18 | 0.0045915 | 63.48 | 213.1 | 233.5
0.19 | 0.0047401 | 64.63 | 223.68 | 246.3
0.2 | 0.0048946 | 65.6 | 233.94 | 258.44
0.21 | 0.0050369 | 66.54 | 243.95 | 270.63
0.22 | 0.005197 | 67.38 | 253.87 | 282.77
0.23 | 0.005362 | 68.3 | 263.45 | 294.87
0.24 | 0.0055156 | 69.14 | 272.75 | 306.59
0.25 | 0.0056907 | 69.93 | 281.79 | 318.3
0.26 | 0.005728 | 70.83 | 290.53 | 329.85
0.27 | 0.005931 | 71.74 | 299.27 | 341.3
0.28 | 0.006106 | 72.7 | 307.39 | 352.75
0.29 | 0.006333 | 73.56 | 315.35 | 363.79
0.3 | 0.006531 | 74.63 | 323.07 | 374.68
0.31 | 0.006757 | 75.6 | 330.53 | 385.61
0.32 | 0.006938 | 76.55 | 337.7 | 396.13
0.33 | 0.007172 | 77.48 | 344.58 | 407.05
0.34 | 0.007387 | 78.4 | 351.27 | 417.19
0.35 | 0.007624 | 79.3 | 357.66 | 427.39
0.36 | 0.007857 | 80.18 | 363.77 | 437.5
0.37 | 0.008097 | 81.11 | 369.58 | 447.47
0.38 | 0.008344 | 82.02 | 375.1 | 457.21
0.39 | 0.008559 | 82.83 | 380.33 | 466.63
0.4 | 0.008891 | 83.7 | 385.4 | 476.02
0.41 | 0.009148 | 84.58 | 390.1 | 485.27
0.42 | 0.009469 | 85.45 | 394.57 | 494.44
0.43 | 0.009753 | 86.27 | 398.82 | 503.08
0.44 | 0.010062 | 87.17 | 402.89 | 511.77
0.45 | 0.010375 | 88.02 | 406.76 | 520.31
0.46 | 0.010705 | 88.94 | 410.31 | 528.66
0.47 | 0.011065 | 89.83 | 413.72 | 536.87
0.48 | 0.011456 | 90.54 | 417.07 | 544.87
0.49 | 0.011859 | 91.5 | 420.27 | 552.75
0.5 | 0.012233 | 92.3 | 423.21 | 560.59
0.51 | 0.012697 | 93.27 | 426.06 | 568
0.52 | 0.013174 | 94.13 | 428.88 | 576.6
0.53 | 0.013707 | 94.96 | 431.55 | 583.4
0.54 | 0.014204 | 95.84 | 434.16 | 590.4
0.55 | 0.01471 | 96.83 | 436.58 | 597.2
0.56 | 0.015281 | 97.67 | 439.13 | 603.9
0.57 | 0.015833 | 98.59 | 441.49 | 610.2
0.58 | 0.016467 | 99.44 | 443.87 | 616.6
0.59 | 0.017093 | 100.44 | 446.15 | 622.7
0.6 | 0.017727 | 101.35 | 448.21 | 629.1
0.61 | 0.018387 | 102.24 | 450.5 | 634.8
0.62 | 0.019051 | 103.08 | 452.62 | 640.5
0.63 | 0.019768 | 104.14 | 454.7 | 646
0.64 | 0.020574 | 105.14 | 456.79 | 651.3
0.65 | 0.021283 | 106.01 | 458.72 | 656.5
0.66 | 0.02205 | 107.05 | 460.86 | 661.4
0.67 | 0.022797 | 107.9 | 462.78 | 666.1
0.68 | 0.023615 | 109.01 | 464.71 | 670.5
0.69 | 0.024501 | 109.93 | 466.53 | 675
0.7 | 0.025399 | 110.82 | 468.39 | 679.1
0.71 | 0.026283 | 111.78 | 470.32 | 683.2
0.72 | 0.027101 | 112.72 | 472.14 | 686.8
0.73 | 0.028016 | 113.72 | 473.89 | 690.4
0.74 | 0.029001 | 114.73 | 475.45 | 693.9
0.75 | 0.030043 | 115.68 | 477.2 | 697.2
0.76 | 0.030877 | 116.51 | 478.97 | 700.4
0.77 | 0.031953 | 117.6 | 480.53 | 703.4
0.78 | 0.033098 | 118.59 | 482.13 | 706.4
0.79 | 0.034066 | 119.63 | 483.47 | 709
0.8 | 0.035192 | 120.66 | 485.05 | 711.7
0.81 | 0.036308 | 121.46 | 486.54 | 714.1
0.82 | 0.037429 | 122.54 | 487.98 | 716.2
0.83 | 0.038574 | 123.54 | 489.32 | 718.6
0.84 | 0.039736 | 124.64 | 490.66 | 720.8
0.85 | 0.040964 | 125.67 | 492.05 | 722.8
0.86 | 0.042158 | 126.57 | 493.4 | 724.7
0.87 | 0.043449 | 127.65 | 494.8 | 726.3
0.88 | 0.044825 | 128.7 | 495.9 | 728.3
0.89 | 0.04606 | 129.85 | 497.16 | 729.9
0.9 | 0.047123 | 130.76 | 498.31 | 731.5
0.91 | 0.048672 | 131.9 | 499.55 | 733.1
0.92 | 0.050041 | 132.92 | 500.83 | 734.5
0.93 | 0.051528 | 133.97 | 501.7 | 735.7
0.94 | 0.052837 | 135.12 | 502.99 | 736.7
0.95 | 0.054397 | 136.09 | 504.05 | 737.9
0.96 | 0.055584 | 137.23 | 505.19 | 739.3
0.97 | 0.05706 | 138.35 | 506.34 | 739.9
0.98 | 0.05856 | 139.4 | 507.3 | 741
0.99 | 0.06042 | 140.56 | 508.46 | 742
1 | 0.0616 | 141.5 | 509.82 | 742.8