## I-V Characteristic (mA-mm)
VDS (V) | VGS = -0.300 V | VGS = 0.100 V | VGS = 0.500 V | VGS = 0.900 V
0 | 5.132e-05 | -0.36945 | -0.899 | -6.272
0.01 | 0.0009567 | 7.186 | 13.45 | 9.202
0.02 | 0.0016264 | 14.422 | 27.888 | 24.715
0.03 | 0.0021267 | 21.043 | 41.841 | 40.291
0.04 | 0.0025186 | 27.204 | 56.041 | 55.574
0.05 | 0.002818 | 32.785 | 69.87 | 70.77
0.06 | 0.0030594 | 37.864 | 83.79 | 85.89
0.07 | 0.0032777 | 42.428 | 97.95 | 101.4
0.08 | 0.0034588 | 46.491 | 111.23 | 116.19
0.09 | 0.003633 | 50.124 | 124.95 | 130.94
0.1 | 0.0037804 | 53.309 | 138.44 | 146.25
0.11 | 0.0039366 | 56.113 | 151.82 | 160.95
0.12 | 0.0040797 | 58.44 | 164.73 | 175.29
0.13 | 0.0042173 | 60.68 | 177.52 | 189.96
0.14 | 0.0043857 | 62.67 | 190.62 | 204.38
0.15 | 0.0045233 | 64.36 | 202.95 | 218.79
0.16 | 0.0046802 | 65.98 | 215.1 | 232.71
0.17 | 0.0048394 | 67.4 | 227.46 | 246.96
0.18 | 0.0050026 | 68.66 | 239.33 | 260.83
0.19 | 0.0051556 | 69.87 | 250.77 | 274.46
0.2 | 0.0053185 | 70.95 | 262.3 | 288.24
0.21 | 0.0054932 | 72.03 | 273.47 | 301.86
0.22 | 0.0056543 | 72.93 | 284.04 | 314.83
0.23 | 0.005725 | 73.93 | 294.78 | 328
0.24 | 0.005913 | 75.02 | 305.09 | 341.37
0.25 | 0.006107 | 75.9 | 314.92 | 354.01
0.26 | 0.006321 | 76.9 | 324.42 | 366.42
0.27 | 0.006512 | 78.04 | 333.8 | 378.98
0.28 | 0.00673 | 79.16 | 342.97 | 391.29
0.29 | 0.006953 | 80.15 | 351.41 | 403.4
0.3 | 0.007197 | 81.39 | 359.79 | 415.03
0.31 | 0.007385 | 82.45 | 368.05 | 427
0.32 | 0.007612 | 83.51 | 375.84 | 438.51
0.33 | 0.007851 | 84.48 | 383.28 | 449.54
0.34 | 0.00812 | 85.53 | 390.39 | 460.72
0.35 | 0.008364 | 86.57 | 397.3 | 471.56
0.36 | 0.008632 | 87.61 | 403.9 | 482.31
0.37 | 0.0089 | 88.5 | 410.1 | 492.48
0.38 | 0.009146 | 89.67 | 415.98 | 502.68
0.39 | 0.009461 | 90.5 | 421.65 | 512.7
0.4 | 0.009754 | 91.5 | 427.06 | 522.57
0.41 | 0.010054 | 92.44 | 432.1 | 531.85
0.42 | 0.010339 | 93.41 | 436.92 | 540.9
0.43 | 0.010686 | 94.38 | 441.56 | 550.25
0.44 | 0.011048 | 95.35 | 446.03 | 559.14
0.45 | 0.011395 | 96.23 | 450.15 | 567.49
0.46 | 0.011758 | 97.25 | 454.11 | 575.7
0.47 | 0.012136 | 98.25 | 457.88 | 583.8
0.48 | 0.012588 | 99.16 | 461.64 | 591.4
0.49 | 0.012981 | 100.16 | 465.09 | 599
0.5 | 0.013488 | 101.12 | 468.4 | 606.7
0.51 | 0.013988 | 102.16 | 471.58 | 613.8
0.52 | 0.01452 | 103.22 | 474.74 | 620.6
0.53 | 0.015015 | 104.06 | 477.77 | 627.3
0.54 | 0.015593 | 105.14 | 480.68 | 634.1
0.55 | 0.01621 | 106.15 | 483.51 | 640.3
0.56 | 0.016759 | 107.21 | 486.16 | 646.3
0.57 | 0.017398 | 108.26 | 488.91 | 652.1
0.58 | 0.018034 | 109.17 | 491.56 | 658.2
0.59 | 0.018754 | 110.27 | 494.08 | 663.3
0.6 | 0.019401 | 111.46 | 496.61 | 668.6
0.61 | 0.020212 | 112.42 | 499.01 | 673.4
0.62 | 0.020918 | 113.34 | 501.43 | 678
0.63 | 0.021735 | 114.52 | 503.75 | 682.7
0.64 | 0.022524 | 115.61 | 505.98 | 687.2
0.65 | 0.023389 | 116.73 | 508.18 | 690.9
0.66 | 0.024212 | 117.81 | 510.39 | 694.8
0.67 | 0.025105 | 118.64 | 512.53 | 699
0.68 | 0.026016 | 119.88 | 514.55 | 702.1
0.69 | 0.026889 | 121.04 | 516.56 | 705.6
0.7 | 0.027892 | 122.06 | 518.42 | 708.9
0.71 | 0.028845 | 123.2 | 520.39 | 711.6
0.72 | 0.029831 | 124.1 | 522.27 | 714.4
0.73 | 0.030898 | 125.3 | 524.06 | 717.2
0.74 | 0.031966 | 126.43 | 525.81 | 719.6
0.75 | 0.03299 | 127.61 | 527.38 | 722
0.76 | 0.034095 | 128.61 | 529.04 | 724.2
0.77 | 0.035088 | 129.63 | 530.67 | 726.5
0.78 | 0.03618 | 130.68 | 532.18 | 728.3
0.79 | 0.037479 | 131.92 | 533.65 | 730
0.8 | 0.038631 | 133.11 | 535.04 | 731.9
0.81 | 0.039822 | 134.04 | 536.5 | 733.5
0.82 | 0.041107 | 135.25 | 537.97 | 735.1
0.83 | 0.042442 | 136.4 | 539.24 | 736.7
0.84 | 0.043678 | 137.45 | 540.4 | 738.1
0.85 | 0.044828 | 138.8 | 541.75 | 739.5
0.86 | 0.046387 | 139.86 | 542.94 | 740.5
0.87 | 0.047694 | 141.09 | 544.22 | 741.8
0.88 | 0.049051 | 142.26 | 545.5 | 742.7
0.89 | 0.050347 | 143.36 | 546.49 | 743.9
0.9 | 0.051915 | 144.69 | 547.7 | 744.9
0.91 | 0.053413 | 145.85 | 548.79 | 745.7
0.92 | 0.054886 | 147.13 | 549.98 | 746.6
0.93 | 0.056212 | 148.33 | 551.1 | 747.5
0.94 | 0.05742 | 149.49 | 552.17 | 748.3
0.95 | 0.0595 | 150.6 | 553.28 | 749.1
0.96 | 0.06065 | 151.9 | 554.36 | 749.5
0.97 | 0.06267 | 153.18 | 555.48 | 750.4
0.98 | 0.06438 | 154.46 | 556.42 | 750.7
0.99 | 0.0656 | 155.78 | 557.61 | 751.3
1 | 0.06746 | 156.81 | 558.72 | 752.2