## I-V Characteristic (mA-mm)
VDS (V) | VGS = -0.300 V | VGS = 0.100 V | VGS = 0.500 V | VGS = 0.900 V
0 | 2.4192e-05 | -0.4241 | -0.7935 | -6.427
0.01 | 0.000878 | 6.972 | 12.658 | 8.29
0.02 | 0.0015052 | 13.871 | 26.061 | 22.778
0.03 | 0.0019758 | 20.294 | 39.548 | 37.301
0.04 | 0.0023454 | 26.284 | 52.811 | 52.147
0.05 | 0.0026238 | 31.632 | 66.04 | 66.14
0.06 | 0.0028558 | 36.506 | 79.08 | 80.67
0.07 | 0.0030537 | 40.914 | 92.07 | 95.08
0.08 | 0.0032296 | 44.811 | 104.98 | 109.08
0.09 | 0.0033798 | 48.293 | 117.85 | 123.04
0.1 | 0.0035172 | 51.355 | 130.57 | 137.17
0.11 | 0.0036599 | 54.047 | 143.08 | 151.36
0.12 | 0.0037992 | 56.412 | 155.53 | 164.99
0.13 | 0.0039266 | 58.32 | 167.67 | 178.71
0.14 | 0.004073 | 60.19 | 179.46 | 192.41
0.15 | 0.0041992 | 61.91 | 191.84 | 205.79
0.16 | 0.0043536 | 63.37 | 203.31 | 219.33
0.17 | 0.0044917 | 64.76 | 214.62 | 232.64
0.18 | 0.0046336 | 65.92 | 225.98 | 245.66
0.19 | 0.0047795 | 67.12 | 237.16 | 258.78
0.2 | 0.0049257 | 68.14 | 247.99 | 271.77
0.21 | 0.0050907 | 69.08 | 258.5 | 284.63
0.22 | 0.005246 | 70.03 | 268.86 | 297.06
0.23 | 0.005404 | 70.92 | 278.92 | 309.71
0.24 | 0.0055825 | 71.91 | 288.72 | 322.13
0.25 | 0.005695 | 72.65 | 298.18 | 334.38
0.26 | 0.005881 | 73.66 | 307.43 | 346.25
0.27 | 0.006049 | 74.69 | 316.31 | 358.33
0.28 | 0.006262 | 75.66 | 324.87 | 370.07
0.29 | 0.006462 | 76.74 | 333.39 | 381.39
0.3 | 0.006672 | 77.64 | 341.26 | 393.1
0.31 | 0.006857 | 78.72 | 349 | 404.38
0.32 | 0.007067 | 79.71 | 356.46 | 415.26
0.33 | 0.007279 | 80.68 | 363.73 | 426.25
0.34 | 0.007482 | 81.72 | 370.63 | 436.9
0.35 | 0.00773 | 82.58 | 377.15 | 447.57
0.36 | 0.00796 | 83.61 | 383.48 | 457.9
0.37 | 0.008212 | 84.5 | 389.46 | 467.94
0.38 | 0.008429 | 85.45 | 395.22 | 477.88
0.39 | 0.008705 | 86.31 | 400.57 | 487.78
0.4 | 0.008988 | 87.25 | 405.71 | 497.33
0.41 | 0.00928 | 88.18 | 410.59 | 506.6
0.42 | 0.009538 | 89.13 | 415.26 | 515.64
0.43 | 0.009814 | 90.06 | 419.54 | 524.63
0.44 | 0.010117 | 90.76 | 423.79 | 533.58
0.45 | 0.010443 | 91.88 | 427.72 | 541.91
0.46 | 0.010802 | 92.72 | 431.46 | 550.06
0.47 | 0.01116 | 93.73 | 435.07 | 558.24
0.48 | 0.011546 | 94.62 | 438.42 | 566.21
0.49 | 0.011909 | 95.39 | 441.7 | 574
0.5 | 0.012338 | 96.43 | 444.79 | 581.4
0.51 | 0.012808 | 97.37 | 447.86 | 588.8
0.52 | 0.013291 | 98.27 | 450.77 | 596.2
0.53 | 0.01378 | 99.1 | 453.55 | 602.9
0.54 | 0.014275 | 100.11 | 456.2 | 609.7
0.55 | 0.014829 | 101.12 | 458.92 | 616.2
0.56 | 0.015336 | 102.04 | 461.48 | 622.7
0.57 | 0.015943 | 102.99 | 463.89 | 628.7
0.58 | 0.01655 | 103.87 | 466.33 | 635.1
0.59 | 0.017232 | 104.94 | 468.74 | 640.5
0.6 | 0.017771 | 105.91 | 471.07 | 646.1
0.61 | 0.018516 | 106.92 | 473.4 | 651.8
0.62 | 0.019169 | 107.97 | 475.53 | 656.8
0.63 | 0.019927 | 108.79 | 477.75 | 661.7
0.64 | 0.020627 | 109.94 | 479.9 | 666.5
0.65 | 0.02138 | 110.94 | 482.03 | 671
0.66 | 0.02217 | 111.88 | 484.13 | 675.8
0.67 | 0.022851 | 113 | 486.05 | 679.6
0.68 | 0.02379 | 113.92 | 488.06 | 683.8
0.69 | 0.024649 | 115 | 490.02 | 687.6
0.7 | 0.025558 | 115.96 | 491.93 | 691.4
0.71 | 0.026413 | 117.03 | 493.69 | 694.8
0.72 | 0.027262 | 117.92 | 495.55 | 698
0.73 | 0.028213 | 119.07 | 497.28 | 701.2
0.74 | 0.029184 | 120.07 | 499.08 | 704.4
0.75 | 0.030142 | 121.1 | 500.77 | 707.2
0.76 | 0.031183 | 122.19 | 502.19 | 710.1
0.77 | 0.032213 | 123.02 | 503.85 | 712.8
0.78 | 0.03317 | 124.17 | 505.31 | 715.2
0.79 | 0.034281 | 125.22 | 506.89 | 717.6
0.8 | 0.035417 | 126.31 | 508.38 | 720.1
0.81 | 0.036483 | 127.37 | 509.71 | 722
0.82 | 0.037672 | 128.32 | 511.07 | 724
0.83 | 0.038799 | 129.45 | 512.4 | 725.8
0.84 | 0.03995 | 130.57 | 513.73 | 727.5
0.85 | 0.041066 | 131.68 | 514.95 | 729.1
0.86 | 0.042422 | 132.68 | 516.2 | 730.9
0.87 | 0.0437 | 133.88 | 517.43 | 732.3
0.88 | 0.045068 | 134.95 | 518.64 | 733.9
0.89 | 0.046215 | 136.01 | 519.85 | 735.1
0.9 | 0.047489 | 137.19 | 520.87 | 736.3
0.91 | 0.049013 | 138.21 | 522.15 | 737.7
0.92 | 0.050349 | 139.45 | 523.21 | 738.7
0.93 | 0.051569 | 140.55 | 524.27 | 739.9
0.94 | 0.053027 | 141.64 | 525.47 | 740.9
0.95 | 0.054528 | 142.92 | 526.37 | 741.6
0.96 | 0.055875 | 143.92 | 527.5 | 742.7
0.97 | 0.05764 | 145.17 | 528.55 | 743.7
0.98 | 0.0592 | 146.37 | 529.64 | 744.5
0.99 | 0.06072 | 147.43 | 530.68 | 745.1
1 | 0.06239 | 148.59 | 531.69 | 745.9