## I-V Characteristic (mA-mm)
VDS (V) | VGS = -0.300 V | VGS = 0.100 V | VGS = 0.500 V | VGS = 0.900 V
0 | 1.7563e-05 | -0.44114 | -0.8537 | -6.254
0.01 | 0.0008759 | 7.11 | 13.13 | 8.886
0.02 | 0.0014922 | 14.183 | 27.262 | 24.089
0.03 | 0.0019573 | 20.709 | 40.961 | 39.354
0.04 | 0.0023257 | 26.781 | 54.847 | 54.275
0.05 | 0.002606 | 32.219 | 68.5 | 69.38
0.06 | 0.002836 | 37.186 | 82.22 | 84.11
0.07 | 0.0030378 | 41.735 | 95.59 | 98.89
0.08 | 0.0031924 | 45.68 | 108.74 | 113.69
0.09 | 0.0033556 | 49.186 | 122.54 | 128.26
0.1 | 0.0034993 | 52.302 | 135.45 | 142.86
0.11 | 0.0036336 | 55.097 | 148.33 | 157.31
0.12 | 0.0037633 | 57.42 | 161.3 | 171.74
0.13 | 0.0038981 | 59.57 | 173.93 | 185.79
0.14 | 0.004037 | 61.51 | 186.31 | 199.67
0.15 | 0.0041586 | 63.15 | 198.56 | 214.29
0.16 | 0.0042987 | 64.67 | 210.78 | 227.91
0.17 | 0.0044395 | 66.04 | 222.49 | 241.51
0.18 | 0.0045624 | 67.3 | 234.15 | 255.33
0.19 | 0.0047342 | 68.34 | 245.66 | 268.82
0.2 | 0.0048754 | 69.5 | 256.92 | 282.08
0.21 | 0.005033 | 70.53 | 267.59 | 295.29
0.22 | 0.0051786 | 71.47 | 278.22 | 308.43
0.23 | 0.0053497 | 72.37 | 288.89 | 321.34
0.24 | 0.0055113 | 73.19 | 298.74 | 334.06
0.25 | 0.0056723 | 74.29 | 308.42 | 346.7
0.26 | 0.005715 | 75.2 | 318 | 359.08
0.27 | 0.005912 | 76.22 | 327.18 | 371.22
0.28 | 0.006111 | 77.39 | 336.02 | 383.21
0.29 | 0.006299 | 78.37 | 344.55 | 395.47
0.3 | 0.0065 | 79.47 | 352.81 | 406.86
0.31 | 0.006708 | 80.59 | 360.73 | 418.39
0.32 | 0.006936 | 81.64 | 368.36 | 429.85
0.33 | 0.00714 | 82.56 | 375.92 | 440.95
0.34 | 0.007374 | 83.54 | 382.96 | 451.86
0.35 | 0.007594 | 84.63 | 389.68 | 462.48
0.36 | 0.0078 | 85.62 | 396.17 | 473.16
0.37 | 0.008064 | 86.53 | 402.43 | 483.47
0.38 | 0.008326 | 87.35 | 408.24 | 493.48
0.39 | 0.008601 | 88.41 | 413.74 | 503.23
0.4 | 0.008837 | 89.42 | 419.09 | 513.12
0.41 | 0.009105 | 90.22 | 424.08 | 522.52
0.42 | 0.009377 | 91.3 | 428.88 | 531.61
0.43 | 0.009707 | 92.18 | 433.41 | 540.61
0.44 | 0.009984 | 93.27 | 437.76 | 549.49
0.45 | 0.010293 | 94.05 | 441.84 | 557.95
0.46 | 0.010656 | 94.96 | 445.74 | 566.18
0.47 | 0.010971 | 96.01 | 449.45 | 574.1
0.48 | 0.0114 | 96.91 | 453.07 | 582
0.49 | 0.011795 | 97.95 | 456.41 | 589.8
0.5 | 0.012258 | 98.79 | 459.69 | 597.6
0.51 | 0.01267 | 99.77 | 462.78 | 604.3
0.52 | 0.0131 | 100.76 | 465.87 | 611.1
0.53 | 0.013623 | 101.8 | 468.86 | 618.2
0.54 | 0.014111 | 102.7 | 471.61 | 624.7
0.55 | 0.014639 | 103.75 | 474.44 | 631.1
0.56 | 0.015212 | 104.9 | 477.07 | 637.1
0.57 | 0.015822 | 105.73 | 479.72 | 643.5
0.58 | 0.016374 | 106.73 | 482.23 | 648.9
0.59 | 0.01705 | 107.73 | 484.72 | 654.6
0.6 | 0.01771 | 108.94 | 487.25 | 659.7
0.61 | 0.018442 | 109.9 | 489.54 | 664.9
0.62 | 0.019053 | 110.84 | 491.85 | 669.9
0.63 | 0.019807 | 111.9 | 494.17 | 674.4
0.64 | 0.020499 | 113.06 | 496.41 | 678.8
0.65 | 0.021244 | 114.12 | 498.55 | 683.2
0.66 | 0.022089 | 115.12 | 500.69 | 687.2
0.67 | 0.022871 | 116.15 | 502.72 | 691.2
0.68 | 0.023681 | 117.21 | 504.74 | 695
0.69 | 0.024454 | 118.23 | 506.74 | 698.7
0.7 | 0.025402 | 119.44 | 508.52 | 702.1
0.71 | 0.026306 | 120.31 | 510.49 | 705.3
0.72 | 0.027266 | 121.39 | 512.32 | 708.2
0.73 | 0.02812 | 122.49 | 514.02 | 711.2
0.74 | 0.029179 | 123.52 | 515.83 | 713.9
0.75 | 0.030086 | 124.76 | 517.37 | 716.4
0.76 | 0.03102 | 125.72 | 519.12 | 718.6
0.77 | 0.032153 | 126.79 | 520.68 | 721.2
0.78 | 0.03327 | 127.89 | 522.15 | 723.6
0.79 | 0.034414 | 128.97 | 523.62 | 725.3
0.8 | 0.035278 | 130.05 | 525.07 | 727.4
0.81 | 0.036488 | 131.16 | 526.53 | 729.1
0.82 | 0.037561 | 132.29 | 527.9 | 730.9
0.83 | 0.038766 | 133.37 | 529.16 | 732.4
0.84 | 0.040073 | 134.46 | 530.36 | 734.3
0.85 | 0.041149 | 135.61 | 531.72 | 735.5
0.86 | 0.042517 | 136.85 | 532.96 | 737
0.87 | 0.043563 | 137.99 | 534.17 | 738.1
0.88 | 0.044987 | 139.08 | 535.38 | 739.3
0.89 | 0.046358 | 140.31 | 536.44 | 740.7
0.9 | 0.047798 | 141.32 | 537.68 | 741.5
0.91 | 0.049047 | 142.63 | 538.88 | 742.7
0.92 | 0.050409 | 143.91 | 539.99 | 743.7
0.93 | 0.051693 | 145.06 | 541.12 | 744.3
0.94 | 0.053007 | 146.2 | 542.12 | 745.7
0.95 | 0.054587 | 147.35 | 543.21 | 746.3
0.96 | 0.056087 | 148.55 | 544.32 | 747.3
0.97 | 0.05776 | 149.74 | 545.49 | 747.5
0.98 | 0.05934 | 151.08 | 546.45 | 748.3
0.99 | 0.06078 | 152.18 | 547.6 | 749.1
1 | 0.06223 | 153.41 | 548.66 | 749.7