## I-V Characteristic (mA-mm)
VDS (V) | VGS = -0.300 V | VGS = 0.100 V | VGS = 0.500 V | VGS = 0.900 V
0 | 1.9205e-05 | -0.43932 | -0.8343 | -6.51
0.01 | 0.0008884 | 7.01 | 12.984 | 8.272
0.02 | 0.0015286 | 14.059 | 26.298 | 23.169
0.03 | 0.0020073 | 20.462 | 39.738 | 37.722
0.04 | 0.0023786 | 26.497 | 53.226 | 52.375
0.05 | 0.0026594 | 31.947 | 66.58 | 66.9
0.06 | 0.0029019 | 36.893 | 79.65 | 81.15
0.07 | 0.003094 | 41.346 | 92.62 | 95.65
0.08 | 0.0032692 | 45.302 | 105.99 | 109.97
0.09 | 0.0034252 | 48.795 | 118.76 | 124.19
0.1 | 0.0035653 | 51.908 | 131.24 | 138.01
0.11 | 0.0037166 | 54.653 | 144.12 | 152.4
0.12 | 0.003846 | 57.03 | 156.53 | 166.27
0.13 | 0.0039858 | 59.18 | 168.84 | 179.74
0.14 | 0.004116 | 60.99 | 180.78 | 193.84
0.15 | 0.004261 | 62.75 | 193 | 207.49
0.16 | 0.0044058 | 64.24 | 204.7 | 220.71
0.17 | 0.0045414 | 65.58 | 216.16 | 234
0.18 | 0.0046856 | 66.87 | 227.51 | 247.24
0.19 | 0.0048401 | 67.98 | 238.75 | 260.7
0.2 | 0.0049895 | 69.02 | 249.52 | 273.41
0.21 | 0.0051612 | 69.99 | 260.05 | 286.25
0.22 | 0.005326 | 71.03 | 270.71 | 299.07
0.23 | 0.0054987 | 71.85 | 280.79 | 311.74
0.24 | 0.0056467 | 72.75 | 290.4 | 323.88
0.25 | 0.00571 | 73.73 | 299.98 | 336.31
0.26 | 0.005899 | 74.69 | 309.28 | 348.36
0.27 | 0.006122 | 75.68 | 318.32 | 360.24
0.28 | 0.006315 | 76.53 | 326.82 | 372.18
0.29 | 0.006506 | 77.76 | 335.29 | 383.76
0.3 | 0.006716 | 78.77 | 343.33 | 395.01
0.31 | 0.006915 | 79.79 | 351.07 | 406.27
0.32 | 0.007148 | 80.83 | 358.59 | 417.31
0.33 | 0.007374 | 81.85 | 365.95 | 428.58
0.34 | 0.007615 | 82.78 | 372.78 | 438.98
0.35 | 0.007815 | 83.71 | 379.33 | 449.42
0.36 | 0.008066 | 84.74 | 385.77 | 459.97
0.37 | 0.0083 | 85.71 | 391.8 | 470.15
0.38 | 0.00857 | 86.57 | 397.5 | 480.03
0.39 | 0.008828 | 87.53 | 402.98 | 489.56
0.4 | 0.009096 | 88.47 | 408.18 | 499.25
0.41 | 0.009379 | 89.48 | 413.08 | 508.65
0.42 | 0.009646 | 90.17 | 417.76 | 517.77
0.43 | 0.009958 | 91.18 | 422.09 | 526.44
0.44 | 0.010302 | 92.08 | 426.35 | 535.24
0.45 | 0.010659 | 93.06 | 430.34 | 543.83
0.46 | 0.01098 | 94.05 | 434.12 | 551.95
0.47 | 0.011353 | 94.76 | 437.72 | 560.08
0.48 | 0.011705 | 95.81 | 441.18 | 568
0.49 | 0.01214 | 96.77 | 444.49 | 575.7
0.5 | 0.012539 | 97.69 | 447.61 | 583
0.51 | 0.013005 | 98.6 | 450.7 | 590.8
0.52 | 0.01352 | 99.5 | 453.63 | 597.8
0.53 | 0.01396 | 100.54 | 456.45 | 604.4
0.54 | 0.014532 | 101.52 | 459.25 | 611.1
0.55 | 0.015076 | 102.38 | 461.78 | 617.9
0.56 | 0.015667 | 103.35 | 464.47 | 623.9
0.57 | 0.016232 | 104.39 | 466.93 | 630.1
0.58 | 0.016849 | 105.33 | 469.38 | 635.9
0.59 | 0.017506 | 106.28 | 471.82 | 641.7
0.6 | 0.018159 | 107.33 | 474.12 | 647.3
0.61 | 0.018857 | 108.29 | 476.45 | 652.7
0.62 | 0.019571 | 109.39 | 478.61 | 657.8
0.63 | 0.020328 | 110.34 | 480.89 | 662.7
0.64 | 0.020976 | 111.36 | 483.01 | 667.7
0.65 | 0.021864 | 112.44 | 485.11 | 672.2
0.66 | 0.022643 | 113.39 | 487.15 | 676.6
0.67 | 0.023451 | 114.52 | 489.15 | 680.8
0.68 | 0.02431 | 115.47 | 491.17 | 685
0.69 | 0.025151 | 116.47 | 493 | 688.8
0.7 | 0.025985 | 117.39 | 494.88 | 692.4
0.71 | 0.02689 | 118.56 | 496.68 | 696.2
0.72 | 0.027894 | 119.61 | 498.49 | 699.3
0.73 | 0.02881 | 120.6 | 500.3 | 702.4
0.74 | 0.029843 | 121.62 | 501.87 | 705.4
0.75 | 0.030781 | 122.48 | 503.59 | 708.4
0.76 | 0.03182 | 123.7 | 505.15 | 711.2
0.77 | 0.032793 | 124.79 | 506.67 | 713.3
0.78 | 0.033894 | 125.85 | 508.23 | 716
0.79 | 0.034865 | 126.86 | 509.64 | 718.4
0.8 | 0.036112 | 127.77 | 511.19 | 720.8
0.81 | 0.037371 | 129.02 | 512.54 | 722.6
0.82 | 0.038365 | 130.06 | 513.87 | 724.9
0.83 | 0.03969 | 131.2 | 515.11 | 726.5
0.84 | 0.040912 | 132.23 | 516.47 | 728.3
0.85 | 0.042131 | 133.24 | 517.76 | 729.9
0.86 | 0.043237 | 134.36 | 519.02 | 731.5
0.87 | 0.044579 | 135.52 | 520.3 | 733.1
0.88 | 0.045985 | 136.72 | 521.24 | 734.7
0.89 | 0.04724 | 137.71 | 522.47 | 735.5
0.9 | 0.04854 | 138.88 | 523.69 | 737.3
0.91 | 0.049971 | 140.02 | 524.83 | 738.1
0.92 | 0.05151 | 141.22 | 525.98 | 739.1
0.93 | 0.052661 | 142.55 | 526.94 | 740.3
0.94 | 0.054167 | 143.38 | 528.01 | 741.1
0.95 | 0.055755 | 144.7 | 529.16 | 742
0.96 | 0.05712 | 145.75 | 530.26 | 743.1
0.97 | 0.0586 | 146.93 | 531.29 | 744.1
0.98 | 0.06022 | 148.21 | 532.34 | 744.7
0.99 | 0.06184 | 149.29 | 533.34 | 745.5
1 | 0.06355 | 150.5 | 534.45 | 746.1