## I-V Characteristic (mA-mm)
VDS (V) | VGS = -0.300 V | VGS = 0.100 V | VGS = 0.500 V | VGS = 0.900 V
0 | 1.9419e-05 | -0.47222 | -0.8973 | -5.971
0.01 | 0.000944 | 7.651 | 14.969 | 11.324
0.02 | 0.0016235 | 15.193 | 30.518 | 28.076
0.03 | 0.0021283 | 22.299 | 46.112 | 44.847
0.04 | 0.0025226 | 28.764 | 61.59 | 61.89
0.05 | 0.0028362 | 34.61 | 77.15 | 78.47
0.06 | 0.003086 | 39.973 | 92.28 | 94.97
0.07 | 0.003299 | 44.86 | 107.41 | 111.66
0.08 | 0.0034924 | 49.098 | 122.58 | 128.27
0.09 | 0.0036556 | 52.897 | 137.35 | 144.2
0.1 | 0.0038218 | 56.281 | 151.92 | 160.51
0.11 | 0.0039705 | 59.12 | 166.37 | 176.79
0.12 | 0.0041134 | 61.75 | 180.72 | 192.33
0.13 | 0.0042673 | 64.11 | 194.95 | 208.29
0.14 | 0.0044174 | 66.14 | 208.44 | 223.94
0.15 | 0.0045776 | 68.06 | 222.15 | 239.39
0.16 | 0.0047124 | 69.75 | 235.51 | 254.55
0.17 | 0.0048701 | 71.21 | 248.28 | 269.96
0.18 | 0.0050287 | 72.65 | 261.1 | 284.8
0.19 | 0.0051753 | 73.83 | 273.77 | 299.48
0.2 | 0.0053574 | 75.04 | 285.88 | 314.03
0.21 | 0.0055226 | 76.2 | 297.56 | 328.47
0.22 | 0.005638 | 77.24 | 309.24 | 342.8
0.23 | 0.005844 | 78.32 | 320.54 | 356.63
0.24 | 0.006031 | 79.4 | 331.14 | 370.38
0.25 | 0.00623 | 80.57 | 341.6 | 383.92
0.26 | 0.006419 | 81.72 | 351.87 | 396.91
0.27 | 0.006609 | 82.96 | 361.75 | 410.38
0.28 | 0.006835 | 84.15 | 370.98 | 423.1
0.29 | 0.00704 | 85.43 | 380.16 | 435.54
0.3 | 0.007279 | 86.55 | 388.91 | 447.82
0.31 | 0.007492 | 87.73 | 397.25 | 460.16
0.32 | 0.007734 | 88.93 | 405.36 | 471.9
0.33 | 0.007957 | 89.92 | 413.23 | 483.37
0.34 | 0.008196 | 91.12 | 420.58 | 494.59
0.35 | 0.008443 | 92.18 | 427.58 | 505.71
0.36 | 0.008714 | 93.36 | 434.37 | 516.65
0.37 | 0.008987 | 94.44 | 440.92 | 526.86
0.38 | 0.009224 | 95.43 | 447.04 | 537
0.39 | 0.009528 | 96.54 | 452.79 | 546.98
0.4 | 0.009835 | 97.65 | 458.39 | 556.53
0.41 | 0.010142 | 98.72 | 463.77 | 565.94
0.42 | 0.010438 | 99.65 | 468.81 | 574.8
0.43 | 0.010774 | 100.7 | 473.57 | 583.4
0.44 | 0.011125 | 101.78 | 478.14 | 592
0.45 | 0.011452 | 102.84 | 482.61 | 600
0.46 | 0.011849 | 103.9 | 486.73 | 608
0.47 | 0.012272 | 104.91 | 490.77 | 615.5
0.48 | 0.012678 | 106.05 | 494.56 | 623.1
0.49 | 0.013073 | 107.11 | 498.32 | 630.1
0.5 | 0.013587 | 108.15 | 501.87 | 636.9
0.51 | 0.014034 | 109.33 | 505.27 | 643.7
0.52 | 0.01456 | 110.29 | 508.61 | 650.1
0.53 | 0.015117 | 111.5 | 511.79 | 656.2
0.54 | 0.015653 | 112.58 | 514.96 | 661.7
0.55 | 0.01625 | 113.68 | 517.96 | 667.4
0.56 | 0.01686 | 114.9 | 520.89 | 672.9
0.57 | 0.017561 | 115.94 | 523.74 | 677.9
0.58 | 0.018236 | 117.09 | 526.54 | 682.7
0.59 | 0.018925 | 118.31 | 529.29 | 687.2
0.6 | 0.019581 | 119.45 | 531.8 | 691.6
0.61 | 0.020336 | 120.56 | 534.42 | 695.8
0.62 | 0.021141 | 121.72 | 536.92 | 699.7
0.63 | 0.021871 | 122.92 | 539.36 | 703.2
0.64 | 0.022744 | 124.14 | 541.77 | 706.8
0.65 | 0.023494 | 125.42 | 543.97 | 710
0.66 | 0.024407 | 126.37 | 546.21 | 713
0.67 | 0.02524 | 127.63 | 548.36 | 716
0.68 | 0.026234 | 128.85 | 550.43 | 718.8
0.69 | 0.027158 | 130.01 | 552.41 | 721
0.7 | 0.02818 | 131.3 | 554.3 | 723.6
0.71 | 0.029056 | 132.4 | 556.17 | 725.5
0.72 | 0.030138 | 133.57 | 558.02 | 727.7
0.73 | 0.031093 | 134.81 | 559.75 | 729.7
0.74 | 0.032122 | 136.01 | 561.34 | 731.3
0.75 | 0.033301 | 137.19 | 563.09 | 733.1
0.76 | 0.034355 | 138.39 | 564.66 | 734.5
0.77 | 0.035524 | 139.61 | 566.17 | 736.1
0.78 | 0.03655 | 140.78 | 567.71 | 737.3
0.79 | 0.037836 | 142.08 | 569.02 | 738.3
0.8 | 0.039086 | 143.17 | 570.3 | 739.7
0.81 | 0.040421 | 144.51 | 571.6 | 740.7
0.82 | 0.041624 | 145.78 | 572.8 | 741.8
0.83 | 0.042824 | 147.03 | 574.1 | 742.5
0.84 | 0.044292 | 148.37 | 575.4 | 743.7
0.85 | 0.045436 | 149.49 | 576.6 | 744.3
0.86 | 0.046767 | 150.86 | 578 | 745.1
0.87 | 0.048317 | 152.2 | 579 | 745.9
0.88 | 0.049701 | 153.45 | 580.2 | 746.9
0.89 | 0.05084 | 154.74 | 581.6 | 747.3
0.9 | 0.052531 | 156.07 | 582.2 | 747.6
0.91 | 0.05409 | 157.42 | 583.4 | 748.3
0.92 | 0.055538 | 158.78 | 584.8 | 749.1
0.93 | 0.05696 | 160.11 | 585.8 | 749.5
0.94 | 0.05872 | 161.24 | 586.9 | 749.7
0.95 | 0.06004 | 162.74 | 587.8 | 750.4
0.96 | 0.06166 | 163.97 | 588.7 | 750.7
0.97 | 0.06361 | 165.37 | 589.8 | 751.1
0.98 | 0.06535 | 166.89 | 590.9 | 751.5
0.99 | 0.0668 | 167.94 | 592.4 | 751.6
1 | 0.06864 | 169.4 | 593 | 752.3