## I-V Characteristic (mA-mm)
VDS (V) | VGS = -0.300 V | VGS = 0.100 V | VGS = 0.500 V | VGS = 0.900 V
0 | 1.9672e-05 | -0.48099 | -0.7028 | -5.95
0.01 | 0.0010123 | 7.734 | 14.493 | 10.793
0.02 | 0.0017395 | 15.277 | 29.769 | 27.247
0.03 | 0.0022965 | 22.259 | 45.03 | 43.609
0.04 | 0.0027186 | 28.78 | 60.25 | 60.05
0.05 | 0.0030526 | 34.713 | 75.53 | 76.6
0.06 | 0.0033218 | 40.18 | 90.21 | 93.2
0.07 | 0.003555 | 44.99 | 105.06 | 109.01
0.08 | 0.0037648 | 49.302 | 119.96 | 124.94
0.09 | 0.0039523 | 53.191 | 134.56 | 141.27
0.1 | 0.0041257 | 56.582 | 148.56 | 156.65
0.11 | 0.0042817 | 59.52 | 163.15 | 172.68
0.12 | 0.0044478 | 62.16 | 177.28 | 188.45
0.13 | 0.0046143 | 64.59 | 190.83 | 203.93
0.14 | 0.0047584 | 66.74 | 204.27 | 218.97
0.15 | 0.0049307 | 68.61 | 217.79 | 234.28
0.16 | 0.0050873 | 70.29 | 231.18 | 249.61
0.17 | 0.0052538 | 71.79 | 243.67 | 264.1
0.18 | 0.0054393 | 73.26 | 256.32 | 278.56
0.19 | 0.0056109 | 74.52 | 268.94 | 293.57
0.2 | 0.00567 | 75.7 | 280.67 | 308.16
0.21 | 0.005876 | 76.84 | 292.38 | 321.81
0.22 | 0.006093 | 77.86 | 303.97 | 335.93
0.23 | 0.006299 | 79.04 | 315.05 | 350
0.24 | 0.006496 | 80.13 | 325.6 | 363.18
0.25 | 0.006692 | 81.27 | 336.23 | 376.73
0.26 | 0.00694 | 82.56 | 346.37 | 389.99
0.27 | 0.007145 | 83.62 | 356.06 | 403.03
0.28 | 0.007398 | 84.91 | 365.31 | 415.45
0.29 | 0.007604 | 86.17 | 374.58 | 428.01
0.3 | 0.007841 | 87.29 | 383.43 | 440.6
0.31 | 0.008077 | 88.51 | 391.66 | 452.29
0.32 | 0.008326 | 89.65 | 399.82 | 463.92
0.33 | 0.008603 | 90.82 | 407.79 | 475.85
0.34 | 0.008852 | 91.92 | 415.07 | 487.3
0.35 | 0.009154 | 92.91 | 422.17 | 498.02
0.36 | 0.009381 | 94.02 | 429.06 | 508.84
0.37 | 0.009688 | 95.15 | 435.57 | 519.45
0.38 | 0.009974 | 96.23 | 441.72 | 529.82
0.39 | 0.010292 | 97.2 | 447.52 | 539.64
0.4 | 0.010614 | 98.44 | 453.22 | 549.26
0.41 | 0.010924 | 99.35 | 458.6 | 558.8
0.42 | 0.011284 | 100.42 | 463.68 | 568.09
0.43 | 0.011606 | 101.44 | 468.4 | 576.4
0.44 | 0.011994 | 102.5 | 473.06 | 585.4
0.45 | 0.012393 | 103.6 | 477.48 | 593.6
0.46 | 0.01281 | 104.59 | 481.73 | 601.5
0.47 | 0.013189 | 105.69 | 485.67 | 609.5
0.48 | 0.013696 | 106.73 | 489.54 | 617.2
0.49 | 0.01417 | 107.85 | 493.17 | 624.5
0.5 | 0.014694 | 108.81 | 496.84 | 631.4
0.51 | 0.015178 | 109.94 | 500.25 | 638.1
0.52 | 0.015749 | 111.04 | 503.56 | 645.1
0.53 | 0.016342 | 112.2 | 506.82 | 651.4
0.54 | 0.016954 | 113.39 | 509.88 | 657.3
0.55 | 0.017677 | 114.28 | 512.93 | 663
0.56 | 0.018308 | 115.51 | 515.84 | 668.6
0.57 | 0.019037 | 116.63 | 518.69 | 674.2
0.58 | 0.019703 | 117.78 | 521.42 | 679.2
0.59 | 0.020368 | 119.03 | 524.19 | 684
0.6 | 0.021254 | 119.99 | 526.81 | 688.8
0.61 | 0.022067 | 121.28 | 529.42 | 693.2
0.62 | 0.02288 | 122.39 | 531.93 | 697.3
0.63 | 0.023743 | 123.58 | 534.24 | 701.4
0.64 | 0.024698 | 124.78 | 536.68 | 705.2
0.65 | 0.025448 | 125.93 | 539 | 708.8
0.66 | 0.026529 | 127.13 | 541.19 | 712
0.67 | 0.027438 | 128.31 | 543.42 | 715.2
0.68 | 0.028447 | 129.53 | 545.45 | 718
0.69 | 0.029433 | 130.53 | 547.51 | 720.8
0.7 | 0.030511 | 131.8 | 549.47 | 723.4
0.71 | 0.031597 | 132.98 | 551.36 | 725.9
0.72 | 0.032656 | 134.2 | 553.19 | 728.2
0.73 | 0.033766 | 135.46 | 554.97 | 730.3
0.74 | 0.034972 | 136.53 | 556.69 | 732.2
0.75 | 0.036165 | 137.72 | 558.38 | 734.1
0.76 | 0.037293 | 138.96 | 560.01 | 735.6
0.77 | 0.038618 | 140.11 | 561.43 | 737.7
0.78 | 0.039845 | 141.44 | 562.98 | 739.3
0.79 | 0.041098 | 142.62 | 564.5 | 740.5
0.8 | 0.042386 | 143.87 | 565.91 | 741.6
0.81 | 0.043795 | 145.03 | 567.34 | 743.1
0.82 | 0.045215 | 146.27 | 568.56 | 744.3
0.83 | 0.046453 | 147.49 | 569.89 | 745.2
0.84 | 0.047972 | 148.8 | 570.7 | 746.3
0.85 | 0.049379 | 150.05 | 572.3 | 747.5
0.86 | 0.050996 | 151.26 | 573.5 | 748.3
0.87 | 0.052276 | 152.6 | 574.8 | 749.1
0.88 | 0.05392 | 153.72 | 575.7 | 750
0.89 | 0.055454 | 155.2 | 576.8 | 750.7
0.9 | 0.05701 | 156.51 | 578 | 751.5
0.91 | 0.05879 | 157.75 | 579.3 | 751.9
0.92 | 0.0605 | 159.2 | 580.4 | 752.7
0.93 | 0.06184 | 160.38 | 581.4 | 753.4
0.94 | 0.06365 | 161.76 | 582.4 | 754
0.95 | 0.06522 | 163.13 | 583.4 | 754.3
0.96 | 0.06707 | 164.47 | 584.5 | 754.8
0.97 | 0.06928 | 165.71 | 585.8 | 755.4
0.98 | 0.07055 | 167.1 | 586.6 | 755.6
0.99 | 0.07252 | 168.44 | 587.8 | 756.4
1 | 0.07457 | 169.8 | 588.7 | 756.8