## I-V Characteristic (mA-mm)
VDS (V) | VGS = -0.300 V | VGS = 0.100 V | VGS = 0.500 V | VGS = 0.900 V
0 | 2.0751e-05 | -0.509 | -0.8036 | -5.861
0.01 | 0.0010189 | 7.784 | 14.647 | 10.845
0.02 | 0.0017528 | 15.27 | 29.967 | 27.434
0.03 | 0.0023051 | 22.275 | 45.259 | 43.95
0.04 | 0.0027312 | 28.852 | 60.63 | 60.63
0.05 | 0.0030548 | 34.759 | 75.66 | 76.85
0.06 | 0.0033368 | 40.184 | 90.92 | 93.45
0.07 | 0.0035647 | 45.055 | 105.81 | 109.83
0.08 | 0.003765 | 49.385 | 120.43 | 125.77
0.09 | 0.0039546 | 53.232 | 135.01 | 141.78
0.1 | 0.0041273 | 56.63 | 149.38 | 157.77
0.11 | 0.0042952 | 59.54 | 164.09 | 173.85
0.12 | 0.0044458 | 62.24 | 177.86 | 189.34
0.13 | 0.0046124 | 64.65 | 191.72 | 204.9
0.14 | 0.0047768 | 66.8 | 205.42 | 220.33
0.15 | 0.0049177 | 68.66 | 218.66 | 235.35
0.16 | 0.0050977 | 70.37 | 232.05 | 250.69
0.17 | 0.0052676 | 71.83 | 244.8 | 265.56
0.18 | 0.0054466 | 73.22 | 257.42 | 280.15
0.19 | 0.0056269 | 74.53 | 269.8 | 294.88
0.2 | 0.005694 | 75.76 | 281.98 | 309.34
0.21 | 0.005889 | 76.9 | 293.73 | 323.55
0.22 | 0.006085 | 77.92 | 305.07 | 337.49
0.23 | 0.006296 | 79.08 | 316.23 | 351.38
0.24 | 0.006505 | 80.15 | 327.05 | 364.99
0.25 | 0.00673 | 81.3 | 337.65 | 378.49
0.26 | 0.006919 | 82.54 | 347.57 | 391.51
0.27 | 0.007176 | 83.74 | 357.38 | 404.57
0.28 | 0.007395 | 84.98 | 366.85 | 417.29
0.29 | 0.007662 | 86.27 | 375.78 | 429.61
0.3 | 0.007868 | 87.5 | 384.63 | 442.18
0.31 | 0.008108 | 88.6 | 393.09 | 454.23
0.32 | 0.008353 | 89.74 | 401.18 | 465.79
0.33 | 0.008601 | 90.9 | 408.98 | 477.48
0.34 | 0.008862 | 92.02 | 416.4 | 488.68
0.35 | 0.009138 | 93.09 | 423.52 | 499.79
0.36 | 0.009426 | 94.07 | 430.38 | 510.46
0.37 | 0.009677 | 95.24 | 436.83 | 520.91
0.38 | 0.010018 | 96.24 | 442.99 | 531.17
0.39 | 0.0103 | 97.35 | 448.89 | 541.22
0.4 | 0.010642 | 98.52 | 454.51 | 550.78
0.41 | 0.010958 | 99.43 | 459.8 | 560.17
0.42 | 0.011297 | 100.56 | 464.85 | 569.27
0.43 | 0.011659 | 101.63 | 469.75 | 578
0.44 | 0.011997 | 102.61 | 474.33 | 586.6
0.45 | 0.012424 | 103.7 | 478.7 | 594.6
0.46 | 0.012845 | 104.75 | 482.86 | 602.7
0.47 | 0.013288 | 105.79 | 486.9 | 610.6
0.48 | 0.013702 | 106.85 | 490.81 | 618.2
0.49 | 0.014192 | 107.97 | 494.47 | 625.2
0.5 | 0.014691 | 108.85 | 498 | 632.5
0.51 | 0.015232 | 110.05 | 501.43 | 639.1
0.52 | 0.01577 | 111.1 | 504.87 | 645.5
0.53 | 0.016375 | 112.32 | 507.98 | 651.5
0.54 | 0.01701 | 113.4 | 511.16 | 657.8
0.55 | 0.017558 | 114.42 | 514.15 | 663.3
0.56 | 0.018307 | 115.61 | 517.16 | 669
0.57 | 0.019016 | 116.79 | 520.04 | 674.2
0.58 | 0.019766 | 117.91 | 522.72 | 679.1
0.59 | 0.020459 | 119.12 | 525.5 | 684
0.6 | 0.02126 | 120.12 | 528.18 | 688.6
0.61 | 0.022056 | 121.36 | 530.74 | 692.6
0.62 | 0.022881 | 122.58 | 533.33 | 696.8
0.63 | 0.023701 | 123.7 | 535.64 | 700.6
0.64 | 0.024647 | 124.75 | 538.11 | 704.4
0.65 | 0.025577 | 125.99 | 540.37 | 707.8
0.66 | 0.026411 | 127.21 | 542.66 | 711.1
0.67 | 0.027522 | 128.41 | 544.74 | 714.2
0.68 | 0.028482 | 129.57 | 546.87 | 717.1
0.69 | 0.029448 | 130.66 | 548.9 | 719.6
0.7 | 0.030507 | 131.92 | 550.84 | 722.1
0.71 | 0.03152 | 133.16 | 552.81 | 724.5
0.72 | 0.032644 | 134.36 | 554.5 | 726.6
0.73 | 0.033627 | 135.6 | 556.35 | 728.7
0.74 | 0.034855 | 136.63 | 558.08 | 730.7
0.75 | 0.036199 | 137.91 | 559.73 | 732.3
0.76 | 0.037392 | 139.03 | 561.44 | 734.3
0.77 | 0.038501 | 140.31 | 562.82 | 735.5
0.78 | 0.039757 | 141.48 | 564.45 | 737.1
0.79 | 0.041036 | 142.67 | 565.83 | 738.4
0.8 | 0.042322 | 143.94 | 567.26 | 739.7
0.81 | 0.043732 | 145.18 | 568.64 | 741.1
0.82 | 0.044967 | 146.45 | 569.96 | 741.9
0.83 | 0.046442 | 147.57 | 571.1 | 743.1
0.84 | 0.047677 | 148.94 | 572.3 | 744.1
0.85 | 0.04928 | 150.21 | 573.5 | 745.1
0.86 | 0.050682 | 151.4 | 575 | 745.9
0.87 | 0.052359 | 152.88 | 576 | 746.9
0.88 | 0.053456 | 153.92 | 577 | 747.4
0.89 | 0.055138 | 155.4 | 578.2 | 748.2
0.9 | 0.056829 | 156.67 | 579.4 | 748.7
0.91 | 0.05815 | 157.95 | 580.5 | 749.5
0.92 | 0.06036 | 159.32 | 581.8 | 750
0.93 | 0.06176 | 160.59 | 582.8 | 750.7
0.94 | 0.06333 | 162.03 | 583.8 | 751.1
0.95 | 0.06492 | 163.37 | 584.8 | 751.5
0.96 | 0.06653 | 164.66 | 585.8 | 752.3
0.97 | 0.06855 | 165.89 | 587.2 | 752.7
0.98 | 0.07059 | 167.34 | 587.8 | 752.9
0.99 | 0.07249 | 168.67 | 589 | 753.4
1 | 0.07389 | 170.06 | 590.4 | 753.9