## I-V Characteristic (mA-mm)
VDS (V) | VGS = -0.300 V | VGS = 0.100 V | VGS = 0.500 V | VGS = 0.900 V
0 | 2.7012e-05 | -0.47079 | -0.7455 | -6.435
0.01 | 0.000907 | 6.943 | 12.532 | 8.258
0.02 | 0.001553 | 13.821 | 25.866 | 22.686
0.03 | 0.0020412 | 20.279 | 38.943 | 37.087
0.04 | 0.0024173 | 26.174 | 52.282 | 51.904
0.05 | 0.0027152 | 31.576 | 65.26 | 65.89
0.06 | 0.0029581 | 36.452 | 78.28 | 80.47
0.07 | 0.0031487 | 40.874 | 91.12 | 94.4
0.08 | 0.0033356 | 44.767 | 103.98 | 108.41
0.09 | 0.0034921 | 48.249 | 116.55 | 122.62
0.1 | 0.0036456 | 51.3 | 128.97 | 136.43
0.11 | 0.0037826 | 54.032 | 141.6 | 150.49
0.12 | 0.0039191 | 56.433 | 154 | 164.13
0.13 | 0.0040589 | 58.3 | 165.87 | 177.95
0.14 | 0.0041924 | 60.23 | 177.75 | 191.36
0.15 | 0.0043413 | 61.99 | 189.94 | 204.76
0.16 | 0.004481 | 63.39 | 201.26 | 218.45
0.17 | 0.0046207 | 64.78 | 212.54 | 231.51
0.18 | 0.0047808 | 66.02 | 223.84 | 244.45
0.19 | 0.0049236 | 67.12 | 234.95 | 257.72
0.2 | 0.0050942 | 68.14 | 245.68 | 270.81
0.21 | 0.0052367 | 69.11 | 255.98 | 283.21
0.22 | 0.0054034 | 70.15 | 266.38 | 295.82
0.23 | 0.0055826 | 70.95 | 276.43 | 308.61
0.24 | 0.005618 | 71.85 | 286 | 320.79
0.25 | 0.005808 | 72.88 | 295.64 | 333.03
0.26 | 0.006009 | 73.64 | 304.71 | 345.05
0.27 | 0.0062 | 74.66 | 313.51 | 357.07
0.28 | 0.006417 | 75.74 | 322.12 | 368.57
0.29 | 0.006609 | 76.7 | 330.54 | 380.07
0.3 | 0.006823 | 77.64 | 338.41 | 391.78
0.31 | 0.007037 | 78.78 | 346.21 | 402.81
0.32 | 0.00723 | 79.83 | 353.65 | 413.77
0.33 | 0.007479 | 80.79 | 360.93 | 424.91
0.34 | 0.007686 | 81.64 | 367.79 | 435.81
0.35 | 0.007954 | 82.52 | 374.33 | 446.13
0.36 | 0.008159 | 83.62 | 380.67 | 456.46
0.37 | 0.00841 | 84.59 | 386.7 | 466.63
0.38 | 0.008657 | 85.34 | 392.37 | 476.85
0.39 | 0.008926 | 86.43 | 397.74 | 486.59
0.4 | 0.009197 | 87.23 | 402.9 | 496.07
0.41 | 0.00949 | 88.22 | 407.83 | 505.51
0.42 | 0.009803 | 88.99 | 412.49 | 514.81
0.43 | 0.010064 | 89.99 | 416.83 | 523.71
0.44 | 0.010411 | 90.92 | 421.04 | 532.68
0.45 | 0.010734 | 91.77 | 424.97 | 541.11
0.46 | 0.011106 | 92.62 | 428.73 | 549.64
0.47 | 0.011448 | 93.56 | 432.33 | 557.87
0.48 | 0.011854 | 94.57 | 435.71 | 565.81
0.49 | 0.012262 | 95.37 | 439.03 | 573.9
0.5 | 0.012711 | 96.23 | 442.19 | 581.6
0.51 | 0.013152 | 97.15 | 445.3 | 589
0.52 | 0.013691 | 98.21 | 448.27 | 596.2
0.53 | 0.014179 | 99.23 | 451.06 | 603.4
0.54 | 0.014674 | 99.95 | 453.79 | 610.3
0.55 | 0.015294 | 100.88 | 456.55 | 617.2
0.56 | 0.015824 | 101.98 | 459.17 | 623.8
0.57 | 0.016474 | 102.9 | 461.64 | 630
0.58 | 0.017053 | 103.86 | 464.03 | 636.1
0.59 | 0.017743 | 104.71 | 466.56 | 642.3
0.6 | 0.018389 | 105.83 | 468.91 | 648.1
0.61 | 0.019063 | 106.83 | 471.21 | 653.7
0.62 | 0.019853 | 107.78 | 473.36 | 659.1
0.63 | 0.020546 | 108.54 | 475.72 | 664.4
0.64 | 0.021308 | 109.71 | 477.89 | 669.2
0.65 | 0.022106 | 110.78 | 480.07 | 674.2
0.66 | 0.022917 | 111.81 | 482.17 | 678.6
0.67 | 0.02376 | 112.8 | 484.11 | 682.7
0.68 | 0.024568 | 113.62 | 486.23 | 687
0.69 | 0.025459 | 114.72 | 488.27 | 690.9
0.7 | 0.026329 | 115.77 | 490.14 | 694.8
0.71 | 0.02721 | 116.82 | 492.04 | 698.4
0.72 | 0.028145 | 117.89 | 493.77 | 702
0.73 | 0.029134 | 118.71 | 495.64 | 705.3
0.74 | 0.030198 | 119.75 | 497.4 | 708.4
0.75 | 0.031123 | 120.82 | 499.16 | 711.7
0.76 | 0.032125 | 121.96 | 500.71 | 714.4
0.77 | 0.033165 | 122.8 | 502.28 | 716.5
0.78 | 0.034266 | 123.84 | 503.93 | 719.3
0.79 | 0.035399 | 124.83 | 505.52 | 722
0.8 | 0.036401 | 125.89 | 507.01 | 724.5
0.81 | 0.03769 | 127.05 | 508.28 | 726.5
0.82 | 0.038793 | 127.97 | 509.74 | 728.3
0.83 | 0.039953 | 129.06 | 511.1 | 730.3
0.84 | 0.04128 | 130.09 | 512.57 | 732.2
0.85 | 0.042382 | 131.26 | 513.97 | 734.1
0.86 | 0.043826 | 132.52 | 515.06 | 735.2
0.87 | 0.045041 | 133.52 | 516.4 | 737
0.88 | 0.046287 | 134.56 | 517.6 | 738.3
0.89 | 0.047667 | 135.69 | 518.91 | 739.7
0.9 | 0.049013 | 136.69 | 520.11 | 740.9
0.91 | 0.050438 | 137.99 | 521.23 | 742.2
0.92 | 0.051744 | 139.1 | 522.3 | 743.1
0.93 | 0.053323 | 140.25 | 523.39 | 744.3
0.94 | 0.054575 | 141.36 | 524.66 | 745.3
0.95 | 0.05613 | 142.44 | 525.7 | 746.3
0.96 | 0.05786 | 143.47 | 526.91 | 747.3
0.97 | 0.05928 | 144.77 | 527.96 | 747.6
0.98 | 0.061 | 145.95 | 529.01 | 748.9
0.99 | 0.06253 | 147.13 | 530.12 | 749.5
1 | 0.06388 | 148.26 | 531.05 | 750.1