## I-V Characteristic (mA-mm)
VDS (V) | VGS = -0.300 V | VGS = 0.100 V | VGS = 0.500 V | VGS = 0.900 V
0 | 1.8534e-05 | -0.45234 | -0.8846 | -5.978
0.01 | 0.0010239 | 7.465 | 13.993 | 10.078
0.02 | 0.0017622 | 14.826 | 28.725 | 26.295
0.03 | 0.0023146 | 21.747 | 43.593 | 42.04
0.04 | 0.0027425 | 28.198 | 58.12 | 57.95
0.05 | 0.0030802 | 33.933 | 72.6 | 73.6
0.06 | 0.0033553 | 39.187 | 87.12 | 89.37
0.07 | 0.0035867 | 43.989 | 101.42 | 105.11
0.08 | 0.0037911 | 48.187 | 115.45 | 120.56
0.09 | 0.0039653 | 51.972 | 129.77 | 135.96
0.1 | 0.0041437 | 55.324 | 143.62 | 151.34
0.11 | 0.0043105 | 58.09 | 157.27 | 166.54
0.12 | 0.004486 | 60.79 | 170.85 | 181.56
0.13 | 0.0046395 | 63.07 | 184.23 | 196.99
0.14 | 0.0048078 | 65.13 | 197.49 | 211.51
0.15 | 0.0049783 | 67.06 | 210.29 | 226.18
0.16 | 0.0051219 | 68.66 | 223.1 | 240.99
0.17 | 0.0053039 | 70.13 | 235.62 | 255.28
0.18 | 0.0054825 | 71.49 | 247.66 | 269.49
0.19 | 0.005649 | 72.74 | 259.85 | 283.79
0.2 | 0.005713 | 73.93 | 271.61 | 297.83
0.21 | 0.005931 | 75.02 | 282.93 | 311.54
0.22 | 0.006129 | 76.06 | 294.01 | 325.2
0.23 | 0.006342 | 77.1 | 305.13 | 338.87
0.24 | 0.006538 | 78.12 | 315.47 | 351.99
0.25 | 0.006767 | 79.16 | 325.54 | 364.93
0.26 | 0.006971 | 80.31 | 335.48 | 377.92
0.27 | 0.007169 | 81.53 | 345.16 | 390.96
0.28 | 0.007431 | 82.66 | 354.42 | 403.17
0.29 | 0.007657 | 83.92 | 363.24 | 415.39
0.3 | 0.007903 | 84.94 | 371.85 | 427.6
0.31 | 0.008116 | 86.23 | 380.15 | 439.36
0.32 | 0.008383 | 87.33 | 387.98 | 451.04
0.33 | 0.008637 | 88.38 | 395.82 | 462.5
0.34 | 0.008895 | 89.58 | 403.15 | 473.78
0.35 | 0.009148 | 90.49 | 410.13 | 484.63
0.36 | 0.009445 | 91.64 | 416.8 | 495.34
0.37 | 0.009743 | 92.64 | 423.2 | 505.81
0.38 | 0.009998 | 93.73 | 429.38 | 516.16
0.39 | 0.010308 | 94.64 | 435.05 | 526.05
0.4 | 0.010655 | 95.71 | 440.58 | 535.74
0.41 | 0.010994 | 96.73 | 445.87 | 545.29
0.42 | 0.011287 | 97.74 | 450.84 | 554.53
0.43 | 0.01166 | 98.76 | 455.58 | 563.5
0.44 | 0.012041 | 99.71 | 460.12 | 572.3
0.45 | 0.012399 | 100.71 | 464.41 | 580.5
0.46 | 0.012814 | 101.82 | 468.51 | 588.6
0.47 | 0.013292 | 102.8 | 472.44 | 596.9
0.48 | 0.01377 | 103.79 | 476.21 | 604.6
0.49 | 0.014215 | 104.74 | 479.79 | 611.9
0.5 | 0.014723 | 105.93 | 483.26 | 619
0.51 | 0.015256 | 106.97 | 486.62 | 626.1
0.52 | 0.015859 | 107.94 | 489.84 | 632.9
0.53 | 0.016404 | 108.99 | 492.96 | 639.3
0.54 | 0.017006 | 110.09 | 496 | 645.4
0.55 | 0.017683 | 111.18 | 498.92 | 651.8
0.56 | 0.018311 | 112.21 | 501.81 | 657.7
0.57 | 0.019081 | 113.35 | 504.64 | 663.1
0.58 | 0.019804 | 114.34 | 507.34 | 668.5
0.59 | 0.020597 | 115.49 | 510.01 | 673.9
0.6 | 0.021337 | 116.61 | 512.67 | 678.6
0.61 | 0.022162 | 117.75 | 515.07 | 683.4
0.62 | 0.02299 | 118.93 | 517.64 | 687.8
0.63 | 0.023917 | 119.92 | 520.01 | 692
0.64 | 0.02476 | 121.1 | 522.4 | 696.2
0.65 | 0.025675 | 122.22 | 524.71 | 700
0.66 | 0.026639 | 123.31 | 526.86 | 703.6
0.67 | 0.02746 | 124.5 | 529.03 | 707
0.68 | 0.028573 | 125.65 | 531.17 | 710.5
0.69 | 0.029626 | 126.79 | 533.2 | 713.5
0.7 | 0.030601 | 127.97 | 535.1 | 716.2
0.71 | 0.031654 | 129.06 | 537.04 | 718.9
0.72 | 0.032834 | 130.09 | 538.92 | 721.6
0.73 | 0.033953 | 131.32 | 540.73 | 724
0.74 | 0.035136 | 132.45 | 542.46 | 726
0.75 | 0.036221 | 133.68 | 544.03 | 728.3
0.76 | 0.037516 | 134.84 | 545.8 | 730.3
0.77 | 0.038677 | 135.83 | 547.33 | 732.2
0.78 | 0.039811 | 137.05 | 548.89 | 734.1
0.79 | 0.041244 | 138.23 | 550.41 | 735.6
0.8 | 0.042524 | 139.47 | 551.73 | 737.3
0.81 | 0.043925 | 140.74 | 553.25 | 738.7
0.82 | 0.045212 | 141.78 | 554.55 | 740.2
0.83 | 0.046634 | 143.02 | 555.87 | 741.5
0.84 | 0.048073 | 144.22 | 557.12 | 742.7
0.85 | 0.049357 | 145.47 | 558.39 | 743.9
0.86 | 0.050956 | 146.69 | 559.64 | 744.8
0.87 | 0.052524 | 147.87 | 560.83 | 745.9
0.88 | 0.054065 | 149.14 | 562 | 747.1
0.89 | 0.05522 | 150.39 | 563.09 | 747.6
0.9 | 0.05705 | 151.64 | 564.36 | 748.9
0.91 | 0.05832 | 152.84 | 565.46 | 749.5
0.92 | 0.06012 | 154.12 | 566.6 | 750.3
0.93 | 0.06208 | 155.48 | 567.74 | 750.8
0.94 | 0.06407 | 156.7 | 568.69 | 751.5
0.95 | 0.06549 | 158.11 | 569.89 | 752.2
0.96 | 0.06707 | 159.19 | 570.7 | 752.7
0.97 | 0.06886 | 160.56 | 572 | 753.4
0.98 | 0.07078 | 161.92 | 572.8 | 754
0.99 | 0.07251 | 163.17 | 573.9 | 754.3
1 | 0.07458 | 164.45 | 575 | 754.8