## I-V Characteristic (mA-mm)
VDS (V) | VGS = -0.300 V | VGS = 0.100 V | VGS = 0.500 V | VGS = 0.900 V
0 | 1.9702e-05 | -0.44161 | -0.8937 | -6.193
0.01 | 0.0009519 | 7.517 | 14.059 | 9.963
0.02 | 0.001638 | 14.865 | 29.013 | 26.309
0.03 | 0.0021532 | 21.777 | 43.647 | 42.153
0.04 | 0.0025522 | 28.281 | 58.56 | 58.36
0.05 | 0.0028651 | 34.015 | 72.97 | 74.05
0.06 | 0.0031204 | 39.211 | 87.66 | 89.58
0.07 | 0.0033339 | 43.996 | 102.02 | 105.49
0.08 | 0.0035177 | 48.244 | 115.99 | 121.45
0.09 | 0.0036838 | 51.984 | 130.39 | 136.53
0.1 | 0.0038278 | 55.282 | 144.28 | 151.98
0.11 | 0.0039919 | 58.09 | 158.03 | 167.61
0.12 | 0.0041348 | 60.73 | 171.58 | 182.64
0.13 | 0.0042943 | 63 | 185.28 | 197.75
0.14 | 0.0044434 | 65.01 | 198.35 | 212.53
0.15 | 0.0045947 | 66.91 | 211.28 | 227.71
0.16 | 0.0047388 | 68.5 | 224.1 | 242.02
0.17 | 0.0048799 | 69.99 | 236.72 | 256.46
0.18 | 0.0050499 | 71.33 | 248.94 | 271.18
0.19 | 0.0052044 | 72.55 | 260.88 | 285.3
0.2 | 0.0053643 | 73.61 | 272.79 | 299.23
0.21 | 0.0055375 | 74.7 | 284.13 | 313.03
0.22 | 0.005667 | 75.78 | 295.09 | 327.16
0.23 | 0.005849 | 76.8 | 306.35 | 340.37
0.24 | 0.006045 | 77.77 | 316.75 | 353.67
0.25 | 0.006223 | 78.82 | 326.79 | 367.05
0.26 | 0.006427 | 79.99 | 336.73 | 379.84
0.27 | 0.006628 | 81.11 | 346.45 | 392.86
0.28 | 0.006835 | 82.28 | 355.52 | 405.3
0.29 | 0.00705 | 83.54 | 364.36 | 417.7
0.3 | 0.00725 | 84.63 | 373.07 | 429.55
0.31 | 0.007478 | 85.7 | 381.39 | 441.59
0.32 | 0.007685 | 86.93 | 389.28 | 453.57
0.33 | 0.007927 | 87.95 | 396.84 | 464.82
0.34 | 0.008157 | 88.97 | 404.34 | 476.02
0.35 | 0.00842 | 89.97 | 411.31 | 486.82
0.36 | 0.008673 | 91.12 | 417.92 | 498.05
0.37 | 0.008943 | 92.14 | 424.28 | 508.42
0.38 | 0.009193 | 93.12 | 430.33 | 518.48
0.39 | 0.009448 | 94 | 436.19 | 528.5
0.4 | 0.009766 | 95.08 | 441.59 | 538.46
0.41 | 0.01007 | 96.15 | 446.89 | 548.14
0.42 | 0.010377 | 97.14 | 451.81 | 556.96
0.43 | 0.010674 | 98.11 | 456.56 | 565.99
0.44 | 0.01103 | 99.03 | 461.1 | 574.8
0.45 | 0.011403 | 100.12 | 465.27 | 583.4
0.46 | 0.011784 | 101.2 | 469.5 | 591.1
0.47 | 0.01217 | 102.06 | 473.32 | 599
0.48 | 0.012554 | 103.16 | 477.14 | 607.4
0.49 | 0.013034 | 104.12 | 480.72 | 614.7
0.5 | 0.013477 | 105.25 | 484.15 | 621.8
0.51 | 0.013957 | 106.25 | 487.54 | 628.7
0.52 | 0.014481 | 107.31 | 490.61 | 635.5
0.53 | 0.015042 | 108.33 | 493.91 | 642.1
0.54 | 0.015576 | 109.4 | 496.87 | 648.5
0.55 | 0.016196 | 110.44 | 499.92 | 654.4
0.56 | 0.016801 | 111.52 | 502.77 | 660.1
0.57 | 0.017508 | 112.58 | 505.43 | 666
0.58 | 0.018181 | 113.6 | 508.29 | 671
0.59 | 0.018836 | 114.81 | 510.79 | 676.3
0.6 | 0.019582 | 115.86 | 513.54 | 681.2
0.61 | 0.020239 | 116.96 | 515.96 | 686.2
0.62 | 0.021084 | 118.21 | 518.44 | 690.4
0.63 | 0.021941 | 119.14 | 520.91 | 694.8
0.64 | 0.022786 | 120.35 | 523.23 | 698.7
0.65 | 0.023461 | 121.46 | 525.53 | 702.5
0.66 | 0.024408 | 122.68 | 527.68 | 706.1
0.67 | 0.025259 | 123.74 | 529.93 | 709.6
0.68 | 0.02623 | 124.83 | 531.96 | 712.8
0.69 | 0.027133 | 125.99 | 534.05 | 715.7
0.7 | 0.028047 | 127.11 | 535.92 | 718.8
0.71 | 0.029036 | 128.23 | 537.75 | 721.3
0.72 | 0.02998 | 129.34 | 539.78 | 724
0.73 | 0.031086 | 130.53 | 541.4 | 726
0.74 | 0.032203 | 131.61 | 543.29 | 728.5
0.75 | 0.033399 | 132.72 | 544.86 | 730.3
0.76 | 0.034341 | 134.04 | 546.51 | 732.4
0.77 | 0.035484 | 135.06 | 548.21 | 734.3
0.78 | 0.036617 | 136.33 | 549.61 | 736.3
0.79 | 0.037723 | 137.39 | 551.12 | 737.9
0.8 | 0.038884 | 138.52 | 552.44 | 739.1
0.81 | 0.040267 | 139.76 | 553.97 | 740.9
0.82 | 0.041507 | 140.9 | 555.33 | 742.1
0.83 | 0.04262 | 142.18 | 556.64 | 743.4
0.84 | 0.044068 | 143.34 | 557.92 | 744.5
0.85 | 0.045596 | 144.53 | 559 | 745.7
0.86 | 0.046813 | 145.71 | 560.44 | 746.6
0.87 | 0.048161 | 146.93 | 561.57 | 747.5
0.88 | 0.049628 | 148.25 | 562.91 | 748.4
0.89 | 0.051001 | 149.49 | 563.9 | 749.3
0.9 | 0.052182 | 150.81 | 565.02 | 750.3
0.91 | 0.053937 | 151.88 | 566.31 | 750.9
0.92 | 0.055527 | 153.16 | 567.26 | 751.6
0.93 | 0.05689 | 154.56 | 568.51 | 752.4
0.94 | 0.0585 | 155.8 | 569.32 | 752.9
0.95 | 0.06013 | 157.11 | 570.3 | 753.6
0.96 | 0.06177 | 158.35 | 571.5 | 754.1
0.97 | 0.06341 | 159.63 | 572.7 | 754.7
0.98 | 0.06504 | 160.89 | 573.7 | 755.2
0.99 | 0.06671 | 162.18 | 574.8 | 755.7
1 | 0.0686 | 163.47 | 575.8 | 756.4