## I-V Characteristic (mA-mm)
VDS (V) | VGS = -0.300 V | VGS = 0.100 V | VGS = 0.500 V | VGS = 0.900 V
0 | 2.6633e-05 | -0.488 | -0.7988 | -5.804
0.01 | 0.0009892 | 7.685 | 14.803 | 11.061
0.02 | 0.0016966 | 15.354 | 30.264 | 27.721
0.03 | 0.002226 | 22.474 | 45.815 | 44.478
0.04 | 0.0026429 | 28.999 | 61.11 | 61.15
0.05 | 0.0029675 | 34.939 | 76.64 | 77.89
0.06 | 0.0032266 | 40.423 | 91.75 | 94.41
0.07 | 0.0034557 | 45.314 | 106.92 | 111
0.08 | 0.0036413 | 49.623 | 121.64 | 127.01
0.09 | 0.0038151 | 53.501 | 136.59 | 143.43
0.1 | 0.0039834 | 56.941 | 151.04 | 159.47
0.11 | 0.004131 | 59.81 | 165.32 | 175.19
0.12 | 0.0042959 | 62.55 | 179.84 | 191.42
0.13 | 0.0044448 | 64.88 | 193.83 | 207.07
0.14 | 0.0045946 | 67.02 | 207.29 | 222.33
0.15 | 0.0047526 | 68.87 | 220.88 | 237.77
0.16 | 0.0049146 | 70.55 | 234.48 | 253.36
0.17 | 0.0050756 | 72.13 | 247.27 | 268.26
0.18 | 0.0052293 | 73.38 | 259.8 | 282.81
0.19 | 0.0054035 | 74.78 | 272.51 | 297.85
0.2 | 0.0055817 | 75.95 | 284.71 | 312.49
0.21 | 0.005641 | 77 | 296.51 | 326.7
0.22 | 0.005828 | 78.13 | 307.97 | 340.79
0.23 | 0.00603 | 79.2 | 319.32 | 354.92
0.24 | 0.006224 | 80.31 | 330.09 | 368.49
0.25 | 0.006448 | 81.47 | 340.33 | 381.63
0.26 | 0.006639 | 82.7 | 350.78 | 395.21
0.27 | 0.006851 | 83.86 | 360.56 | 408.37
0.28 | 0.007084 | 85.06 | 369.81 | 420.94
0.29 | 0.007282 | 86.35 | 379.07 | 433.53
0.3 | 0.007519 | 87.55 | 387.98 | 445.98
0.31 | 0.007757 | 88.86 | 396.4 | 458.07
0.32 | 0.008006 | 89.79 | 404.36 | 469.61
0.33 | 0.00822 | 91.06 | 412.3 | 481.43
0.34 | 0.008495 | 92.24 | 419.92 | 492.83
0.35 | 0.008744 | 93.25 | 426.97 | 503.86
0.36 | 0.009003 | 94.37 | 433.72 | 514.41
0.37 | 0.009269 | 95.35 | 440.23 | 525.02
0.38 | 0.009544 | 96.48 | 446.47 | 535.35
0.39 | 0.009837 | 97.57 | 452.32 | 545.05
0.4 | 0.010115 | 98.63 | 457.9 | 554.81
0.41 | 0.010475 | 99.55 | 463.27 | 564.17
0.42 | 0.010781 | 100.69 | 468.39 | 573.3
0.43 | 0.01115 | 101.82 | 473.23 | 581.8
0.44 | 0.01149 | 102.78 | 477.82 | 590.4
0.45 | 0.01186 | 103.9 | 482.23 | 598.8
0.46 | 0.012241 | 104.82 | 486.5 | 606.7
0.47 | 0.012624 | 105.93 | 490.52 | 614.7
0.48 | 0.013026 | 107.05 | 494.39 | 621.8
0.49 | 0.013518 | 108.13 | 498.01 | 629.1
0.5 | 0.014014 | 109.17 | 501.66 | 635.7
0.51 | 0.014501 | 110.21 | 505.12 | 642.6
0.52 | 0.015059 | 111.4 | 508.45 | 648.9
0.53 | 0.015599 | 112.48 | 511.69 | 655
0.54 | 0.016188 | 113.57 | 514.77 | 661.1
0.55 | 0.016779 | 114.65 | 517.87 | 667
0.56 | 0.017414 | 115.79 | 520.88 | 672.3
0.57 | 0.018123 | 116.95 | 523.7 | 677.2
0.58 | 0.01878 | 118.07 | 526.55 | 682.2
0.59 | 0.019493 | 119.24 | 529.23 | 687
0.6 | 0.020226 | 120.32 | 531.96 | 691.6
0.61 | 0.020955 | 121.56 | 534.47 | 695.8
0.62 | 0.021723 | 122.74 | 537.06 | 699.7
0.63 | 0.022519 | 123.86 | 539.42 | 703.4
0.64 | 0.023401 | 125.22 | 541.89 | 707.2
0.65 | 0.024305 | 126.21 | 544.15 | 710.5
0.66 | 0.025175 | 127.45 | 546.36 | 713.3
0.67 | 0.026055 | 128.66 | 548.54 | 716.4
0.68 | 0.027006 | 129.82 | 550.55 | 719.3
0.69 | 0.027857 | 131.08 | 552.65 | 722
0.7 | 0.028931 | 132.24 | 554.55 | 724.5
0.71 | 0.029911 | 133.38 | 556.47 | 726
0.72 | 0.031066 | 134.64 | 558.38 | 728.5
0.73 | 0.032023 | 135.79 | 560.03 | 730.6
0.74 | 0.033135 | 136.98 | 561.8 | 732.2
0.75 | 0.03415 | 138.24 | 563.47 | 733.9
0.76 | 0.035291 | 139.43 | 565.1 | 735.7
0.77 | 0.036366 | 140.67 | 566.57 | 737.3
0.78 | 0.037591 | 141.83 | 568.03 | 738.5
0.79 | 0.038902 | 142.92 | 569.49 | 739.9
0.8 | 0.039914 | 144.24 | 570.7 | 741.1
0.81 | 0.041348 | 145.54 | 571.9 | 742.1
0.82 | 0.042605 | 146.85 | 573.5 | 743.1
0.83 | 0.044117 | 148.08 | 574.8 | 744.3
0.84 | 0.045401 | 149.29 | 575.7 | 745
0.85 | 0.046615 | 150.61 | 577.2 | 745.9
0.86 | 0.047974 | 151.9 | 578.2 | 746.9
0.87 | 0.049411 | 153.26 | 579.4 | 747.5
0.88 | 0.050856 | 154.41 | 580.8 | 748.2
0.89 | 0.052257 | 155.8 | 581.6 | 748.7
0.9 | 0.053792 | 157.09 | 583 | 749.5
0.91 | 0.055137 | 158.45 | 584 | 750
0.92 | 0.056941 | 159.76 | 585 | 750.7
0.93 | 0.05854 | 160.92 | 586.4 | 751.1
0.94 | 0.05979 | 162.42 | 587.2 | 751.5
0.95 | 0.0615 | 163.75 | 588.2 | 752.3
0.96 | 0.06323 | 165.13 | 589.4 | 752.5
0.97 | 0.06495 | 166.54 | 590.6 | 752.9
0.98 | 0.06655 | 167.7 | 591.4 | 753.2
0.99 | 0.06808 | 169.14 | 592.6 | 753.8
1 | 0.07024 | 170.51 | 593.6 | 754.3