## I-V Characteristic (mA-mm)
VDS (V) | VGS = -0.300 V | VGS = 0.100 V | VGS = 0.500 V | VGS = 0.900 V
0 | 2.2555e-05 | -0.48623 | -0.795 | -5.612
0.01 | 0.0009107 | 7.792 | 16.007 | 12.755
0.02 | 0.0015625 | 15.688 | 32.758 | 30.876
0.03 | 0.0020561 | 22.842 | 49.549 | 49.013
0.04 | 0.0024343 | 29.484 | 66.26 | 67.12
0.05 | 0.0027381 | 35.494 | 82.77 | 85.24
0.06 | 0.0029712 | 40.99 | 99.35 | 103.31
0.07 | 0.0031806 | 45.907 | 115.63 | 120.82
0.08 | 0.0033643 | 50.24 | 131.55 | 138.44
0.09 | 0.0035143 | 54.112 | 147.47 | 155.96
0.1 | 0.003677 | 57.44 | 163.11 | 173
0.11 | 0.0038238 | 60.49 | 178.72 | 190.6
0.12 | 0.0039733 | 63.17 | 193.84 | 207.47
0.13 | 0.0041156 | 65.56 | 208.75 | 224.18
0.14 | 0.0042596 | 67.62 | 223.3 | 240.59
0.15 | 0.0044039 | 69.56 | 237.57 | 257.06
0.16 | 0.0045451 | 71.21 | 251.95 | 273.45
0.17 | 0.004706 | 72.66 | 265.53 | 289.16
0.18 | 0.0048574 | 74.18 | 278.74 | 304.77
0.19 | 0.0050156 | 75.46 | 292.04 | 320.48
0.2 | 0.0051848 | 76.7 | 304.74 | 335.89
0.21 | 0.0053412 | 77.88 | 317.12 | 350.62
0.22 | 0.0055205 | 78.93 | 328.94 | 365.42
0.23 | 0.0056814 | 80.11 | 340.72 | 379.91
0.24 | 0.005739 | 81.33 | 351.9 | 393.98
0.25 | 0.005935 | 82.5 | 362.68 | 408.1
0.26 | 0.006146 | 83.84 | 373.14 | 421.62
0.27 | 0.006344 | 85.05 | 383.29 | 435.02
0.28 | 0.006558 | 86.41 | 392.8 | 447.96
0.29 | 0.006751 | 87.74 | 402.08 | 460.66
0.3 | 0.006943 | 89.05 | 411.16 | 473.36
0.31 | 0.007182 | 90.16 | 419.69 | 485.31
0.32 | 0.007408 | 91.45 | 427.76 | 497.07
0.33 | 0.007638 | 92.65 | 435.79 | 508.82
0.34 | 0.007865 | 93.81 | 443.26 | 520.07
0.35 | 0.008111 | 94.98 | 450.42 | 530.81
0.36 | 0.008346 | 96.07 | 457.2 | 541.43
0.37 | 0.008609 | 97.23 | 463.73 | 551.72
0.38 | 0.008846 | 98.39 | 470.01 | 561.64
0.39 | 0.009112 | 99.44 | 475.92 | 570.9
0.4 | 0.009414 | 100.66 | 481.55 | 580.2
0.41 | 0.009679 | 101.58 | 486.9 | 589.4
0.42 | 0.00997 | 102.76 | 492.07 | 597.8
0.43 | 0.010283 | 103.89 | 497 | 606.2
0.44 | 0.010617 | 104.94 | 501.64 | 614
0.45 | 0.010926 | 106.12 | 506.1 | 621.8
0.46 | 0.011281 | 107.19 | 510.46 | 629.3
0.47 | 0.011656 | 108.26 | 514.57 | 636.1
0.48 | 0.012041 | 109.41 | 518.65 | 642.6
0.49 | 0.01247 | 110.6 | 522.36 | 649.2
0.5 | 0.012888 | 111.56 | 526.12 | 655.3
0.51 | 0.013378 | 112.8 | 529.74 | 661.4
0.52 | 0.01382 | 114.01 | 533.23 | 666.7
0.53 | 0.014356 | 115.17 | 536.6 | 672.2
0.54 | 0.0149 | 116.47 | 539.77 | 677.2
0.55 | 0.015486 | 117.49 | 543.05 | 682
0.56 | 0.015993 | 118.79 | 546.14 | 686.6
0.57 | 0.016593 | 119.97 | 549.14 | 690.8
0.58 | 0.017238 | 121.14 | 551.94 | 694.8
0.59 | 0.017904 | 122.38 | 554.85 | 698.7
0.6 | 0.018548 | 123.56 | 557.58 | 702.1
0.61 | 0.019244 | 124.9 | 560.19 | 705.4
0.62 | 0.019972 | 126.15 | 562.81 | 708.8
0.63 | 0.020602 | 127.39 | 565.19 | 711.7
0.64 | 0.021501 | 128.55 | 567.66 | 714
0.65 | 0.022234 | 129.89 | 569.98 | 716.5
0.66 | 0.023102 | 131.11 | 572 | 718.9
0.67 | 0.023831 | 132.34 | 574.1 | 721.3
0.68 | 0.024732 | 133.73 | 576.2 | 722.9
0.69 | 0.025515 | 134.84 | 578.2 | 724.9
0.7 | 0.026417 | 136.21 | 580.2 | 726.3
0.71 | 0.027398 | 137.51 | 581.9 | 728.1
0.72 | 0.028302 | 138.79 | 583.8 | 729.3
0.73 | 0.029302 | 140.15 | 585.4 | 730.3
0.74 | 0.030115 | 141.26 | 587.2 | 731.5
0.75 | 0.0312 | 142.6 | 588.6 | 732.7
0.76 | 0.032191 | 143.9 | 590.4 | 733.5
0.77 | 0.033327 | 145.23 | 591.8 | 734.9
0.78 | 0.034309 | 146.44 | 593.1 | 735.5
0.79 | 0.035353 | 147.73 | 594.3 | 736.1
0.8 | 0.036543 | 149.14 | 595.8 | 736.7
0.81 | 0.037496 | 150.42 | 597.2 | 737.7
0.82 | 0.038772 | 151.79 | 598.6 | 738.1
0.83 | 0.039978 | 152.98 | 599.8 | 738.7
0.84 | 0.041172 | 154.45 | 601 | 739.5
0.85 | 0.042247 | 155.9 | 602.2 | 739.9
0.86 | 0.043585 | 157.21 | 603.5 | 740.2
0.87 | 0.044902 | 158.75 | 604.4 | 740.9
0.88 | 0.046174 | 159.95 | 605.6 | 741.1
0.89 | 0.047526 | 161.44 | 606.6 | 741.5
0.9 | 0.048761 | 162.85 | 607.6 | 741.6
0.91 | 0.050124 | 164.25 | 608.8 | 741.9
0.92 | 0.051221 | 165.67 | 609.9 | 742.7
0.93 | 0.052861 | 166.99 | 611 | 742.7
0.94 | 0.05432 | 168.56 | 612.1 | 743
0.95 | 0.055915 | 170.04 | 613.1 | 743.4
0.96 | 0.05724 | 171.46 | 614 | 743.7
0.97 | 0.05868 | 172.76 | 615.1 | 743.9
0.98 | 0.06013 | 174.26 | 616.2 | 744.1
0.99 | 0.06156 | 175.71 | 617 | 744.3
1 | 0.06325 | 177.15 | 618.2 | 744.7