## I-V Characteristic (mA-mm)
VDS (V) | VGS = -0.300 V | VGS = 0.100 V | VGS = 0.500 V | VGS = 0.900 V
0 | 1.6348e-05 | -0.47733 | -1.0042 | -5.622
0.01 | 0.0009034 | 7.872 | 15.845 | 12.65
0.02 | 0.0015422 | 15.541 | 32.239 | 30.345
0.03 | 0.0020299 | 22.64 | 48.718 | 47.98
0.04 | 0.0024129 | 29.214 | 65.3 | 66.2
0.05 | 0.0026972 | 35.219 | 81.6 | 83.42
0.06 | 0.0029388 | 40.682 | 97.37 | 100.88
0.07 | 0.0031477 | 45.475 | 113.6 | 118.73
0.08 | 0.0033167 | 49.759 | 129.66 | 136.27
0.09 | 0.0034815 | 53.665 | 144.78 | 152.88
0.1 | 0.0036356 | 56.98 | 160.09 | 170.02
0.11 | 0.0037824 | 60.03 | 175.64 | 187.31
0.12 | 0.0039203 | 62.63 | 190.74 | 203.46
0.13 | 0.0040576 | 64.86 | 205.06 | 220.16
0.14 | 0.0041967 | 67.06 | 219.74 | 236.68
0.15 | 0.004332 | 68.87 | 234.09 | 252.85
0.16 | 0.0044893 | 70.46 | 247.62 | 268.36
0.17 | 0.0046383 | 72.11 | 261.43 | 284.55
0.18 | 0.0047771 | 73.34 | 274.71 | 300.1
0.19 | 0.0049524 | 74.75 | 287.49 | 315.2
0.2 | 0.0051023 | 75.82 | 299.91 | 330.22
0.21 | 0.0052667 | 77 | 312.31 | 345.31
0.22 | 0.0054149 | 78.24 | 324.39 | 359.83
0.23 | 0.0055906 | 79.25 | 335.54 | 373.96
0.24 | 0.005645 | 80.47 | 346.84 | 388.16
0.25 | 0.005854 | 81.66 | 357.69 | 402.15
0.26 | 0.006037 | 82.87 | 367.88 | 415.11
0.27 | 0.006242 | 84.18 | 377.81 | 428.74
0.28 | 0.006447 | 85.49 | 387.61 | 441.87
0.29 | 0.006645 | 86.75 | 396.89 | 454.19
0.3 | 0.006865 | 88.02 | 405.47 | 466.55
0.31 | 0.007079 | 89.26 | 414.28 | 479.08
0.32 | 0.007307 | 90.34 | 422.46 | 490.81
0.33 | 0.007509 | 91.6 | 430.2 | 502.13
0.34 | 0.00777 | 92.73 | 437.52 | 513.27
0.35 | 0.007992 | 93.88 | 444.75 | 524.37
0.36 | 0.008236 | 95.11 | 451.8 | 535.18
0.37 | 0.008469 | 96.13 | 458.22 | 545.08
0.38 | 0.008742 | 97.2 | 464.28 | 554.97
0.39 | 0.008997 | 98.34 | 470.04 | 564.74
0.4 | 0.009243 | 99.43 | 475.88 | 574.1
0.41 | 0.009567 | 100.5 | 481.24 | 583
0.42 | 0.009848 | 101.56 | 486.25 | 591.4
0.43 | 0.010163 | 102.7 | 491.02 | 599.9
0.44 | 0.010435 | 103.7 | 495.82 | 608.3
0.45 | 0.010793 | 104.94 | 500.31 | 615.8
0.46 | 0.011155 | 105.87 | 504.45 | 622.9
0.47 | 0.011519 | 107.01 | 508.5 | 630.1
0.48 | 0.011931 | 108.21 | 512.59 | 637.1
0.49 | 0.012331 | 109.29 | 516.47 | 643.7
0.5 | 0.012762 | 110.47 | 520 | 649.4
0.51 | 0.013138 | 111.4 | 523.51 | 655.7
0.52 | 0.013666 | 112.64 | 527.04 | 661.4
0.53 | 0.014179 | 113.84 | 530.44 | 667
0.54 | 0.014776 | 114.99 | 533.68 | 671.8
0.55 | 0.015261 | 116.21 | 536.7 | 677
0.56 | 0.015872 | 117.31 | 539.9 | 681.8
0.57 | 0.016433 | 118.55 | 542.83 | 686.4
0.58 | 0.016999 | 119.73 | 545.75 | 690.2
0.59 | 0.017665 | 120.96 | 548.42 | 694
0.6 | 0.018361 | 122.02 | 551.17 | 697.8
0.61 | 0.019044 | 123.36 | 553.88 | 701.3
0.62 | 0.019634 | 124.59 | 556.44 | 704.4
0.63 | 0.020391 | 125.85 | 558.88 | 707.4
0.64 | 0.021188 | 127.11 | 561.14 | 710.1
0.65 | 0.022011 | 128.19 | 563.53 | 712.9
0.66 | 0.022674 | 129.46 | 565.85 | 715.4
0.67 | 0.023492 | 130.76 | 567.98 | 717.6
0.68 | 0.02432 | 132 | 570 | 719.6
0.69 | 0.025203 | 133.29 | 571.9 | 721.7
0.7 | 0.02609 | 134.41 | 573.9 | 723.3
0.71 | 0.026948 | 135.79 | 575.4 | 725.1
0.72 | 0.027954 | 137.01 | 577.6 | 726.5
0.73 | 0.028767 | 138.31 | 579 | 727.5
0.74 | 0.029728 | 139.43 | 580.6 | 728.7
0.75 | 0.030768 | 140.74 | 582.2 | 729.9
0.76 | 0.031759 | 142.02 | 583.8 | 731.3
0.77 | 0.032783 | 143.35 | 585.4 | 732.1
0.78 | 0.033924 | 144.63 | 587.2 | 733.1
0.79 | 0.034882 | 145.72 | 588.2 | 733.8
0.8 | 0.035847 | 147.13 | 589.7 | 734.9
0.81 | 0.037099 | 148.49 | 591 | 735.5
0.82 | 0.03827 | 149.74 | 592.4 | 735.9
0.83 | 0.039574 | 151.24 | 593.4 | 736.5
0.84 | 0.04059 | 152.38 | 594.6 | 737.3
0.85 | 0.041846 | 153.77 | 595.8 | 737.9
0.86 | 0.04303 | 155.16 | 597.2 | 738.1
0.87 | 0.044289 | 156.49 | 598 | 738.7
0.88 | 0.045471 | 157.95 | 599.4 | 739.3
0.89 | 0.046856 | 159.2 | 600.6 | 739.5
0.9 | 0.048167 | 160.67 | 601.4 | 739.9
0.91 | 0.049311 | 162.06 | 602.6 | 740.3
0.92 | 0.050696 | 163.51 | 603.8 | 740.7
0.93 | 0.052104 | 164.85 | 604.6 | 740.9
0.94 | 0.053533 | 166.25 | 605.8 | 741.2
0.95 | 0.054918 | 167.71 | 606.8 | 741.5
0.96 | 0.056436 | 169.08 | 607.8 | 741.9
0.97 | 0.05794 | 170.64 | 608.8 | 742.1
0.98 | 0.0591 | 171.93 | 609.9 | 742.7
0.99 | 0.06081 | 173.45 | 610.8 | 742.7
1 | 0.06225 | 174.83 | 612 | 743.1