## I-V Characteristic (mA-mm)
VDS (V) | VGS = -0.300 V | VGS = 0.100 V | VGS = 0.500 V | VGS = 0.900 V
0 | 6.441e-06 | -0.47346 | -0.9772 | -5.475
0.01 | 0.0009692 | 7.828 | 15.452 | 12.124
0.02 | 0.0016742 | 15.59 | 32.073 | 30.175
0.03 | 0.0022051 | 22.7 | 48.088 | 47.518
0.04 | 0.002628 | 29.393 | 64.88 | 65.6
0.05 | 0.0029439 | 35.368 | 80.53 | 82.62
0.06 | 0.0032149 | 40.736 | 96.35 | 99.82
0.07 | 0.0034434 | 45.738 | 112.64 | 117.51
0.08 | 0.0036324 | 50.088 | 128.01 | 134.29
0.09 | 0.0038168 | 53.904 | 143.39 | 151.32
0.1 | 0.0039847 | 57.27 | 158.61 | 168.07
0.11 | 0.0041541 | 60.31 | 173.91 | 185.09
0.12 | 0.0043094 | 63.02 | 188.61 | 201.41
0.13 | 0.004472 | 65.36 | 203.18 | 217.71
0.14 | 0.0046317 | 67.48 | 217.67 | 234.08
0.15 | 0.0047789 | 69.38 | 231.82 | 250.24
0.16 | 0.0049555 | 71.09 | 245.25 | 265.68
0.17 | 0.0051116 | 72.65 | 258.75 | 281.34
0.18 | 0.0052834 | 73.98 | 272.25 | 297.07
0.19 | 0.0054756 | 75.26 | 284.93 | 311.97
0.2 | 0.0056543 | 76.58 | 297.31 | 326.9
0.21 | 0.005693 | 77.67 | 309.7 | 341.87
0.22 | 0.00591 | 78.81 | 321.34 | 356.02
0.23 | 0.006105 | 80.03 | 332.87 | 370.52
0.24 | 0.00632 | 81 | 343.95 | 384.5
0.25 | 0.006529 | 82.34 | 354.72 | 398.19
0.26 | 0.006724 | 83.62 | 364.83 | 411.57
0.27 | 0.006964 | 84.91 | 374.84 | 424.65
0.28 | 0.007193 | 86.23 | 384.63 | 437.9
0.29 | 0.007415 | 87.41 | 393.76 | 450.4
0.3 | 0.007629 | 88.75 | 402.5 | 462.6
0.31 | 0.007859 | 89.99 | 411.15 | 474.92
0.32 | 0.008107 | 91.22 | 419.38 | 486.82
0.33 | 0.008354 | 92.34 | 427.14 | 498.2
0.34 | 0.008597 | 93.44 | 434.53 | 509.31
0.35 | 0.008852 | 94.63 | 441.7 | 520.28
0.36 | 0.009129 | 95.81 | 448.55 | 531.01
0.37 | 0.009376 | 96.91 | 455.07 | 541.39
0.38 | 0.00968 | 97.85 | 461.14 | 551.16
0.39 | 0.010003 | 99.06 | 466.94 | 560.8
0.4 | 0.010309 | 100.21 | 472.73 | 570.3
0.41 | 0.0106 | 101.28 | 478.01 | 579
0.42 | 0.010928 | 102.52 | 483.09 | 588
0.43 | 0.011275 | 103.43 | 487.94 | 596.2
0.44 | 0.01161 | 104.64 | 492.7 | 604.6
0.45 | 0.012002 | 105.65 | 497.08 | 612.4
0.46 | 0.012392 | 106.76 | 501.25 | 619.8
0.47 | 0.012823 | 107.79 | 505.38 | 626.8
0.48 | 0.013241 | 108.98 | 509.39 | 634.1
0.49 | 0.0137 | 110.03 | 513.18 | 640.6
0.5 | 0.014167 | 111.17 | 516.84 | 646.9
0.51 | 0.014682 | 112.32 | 520.27 | 653.1
0.52 | 0.015223 | 113.38 | 523.85 | 659.1
0.53 | 0.015799 | 114.61 | 527.22 | 664.9
0.54 | 0.016396 | 115.79 | 530.34 | 670.2
0.55 | 0.016917 | 116.91 | 533.5 | 674.8
0.56 | 0.017646 | 118.15 | 536.58 | 679.8
0.57 | 0.018321 | 119.17 | 539.58 | 684.4
0.58 | 0.019054 | 120.48 | 542.41 | 688.8
0.59 | 0.019684 | 121.7 | 545.22 | 693
0.6 | 0.020446 | 122.92 | 547.98 | 696.8
0.61 | 0.021232 | 124.11 | 550.64 | 700.4
0.62 | 0.022049 | 125.33 | 553.21 | 703.7
0.63 | 0.022799 | 126.57 | 555.67 | 706.9
0.64 | 0.02366 | 127.84 | 558.09 | 709.8
0.65 | 0.024536 | 129.06 | 560.35 | 712.5
0.66 | 0.025398 | 130.23 | 562.65 | 715.3
0.67 | 0.026329 | 131.52 | 564.82 | 717.6
0.68 | 0.027264 | 132.9 | 566.95 | 719.7
0.69 | 0.0283 | 134.08 | 569.02 | 722
0.7 | 0.029171 | 135.34 | 570.6 | 724
0.71 | 0.030163 | 136.47 | 572.7 | 725.5
0.72 | 0.031247 | 137.83 | 574.3 | 727.2
0.73 | 0.032323 | 139.12 | 576 | 728.9
0.74 | 0.033398 | 140.34 | 578 | 729.9
0.75 | 0.034502 | 141.74 | 579.4 | 731.5
0.76 | 0.035647 | 142.94 | 581.2 | 732.6
0.77 | 0.0366 | 144.2 | 582.8 | 733.8
0.78 | 0.03797 | 145.58 | 584 | 734.9
0.79 | 0.039123 | 146.83 | 585.4 | 735.5
0.8 | 0.040465 | 148.01 | 587.2 | 736.5
0.81 | 0.041497 | 149.41 | 588.1 | 737.7
0.82 | 0.042907 | 150.7 | 589.4 | 738.1
0.83 | 0.044163 | 152.05 | 591 | 739.1
0.84 | 0.045243 | 153.4 | 591.8 | 739.3
0.85 | 0.046889 | 154.6 | 593.3 | 740.2
0.86 | 0.048266 | 156.05 | 594.2 | 740.7
0.87 | 0.049659 | 157.47 | 595.4 | 741.3
0.88 | 0.050858 | 158.81 | 596.6 | 741.8
0.89 | 0.052616 | 160.27 | 597.8 | 742
0.9 | 0.053883 | 161.5 | 599 | 742.7
0.91 | 0.055503 | 163.07 | 599.9 | 743.1
0.92 | 0.05697 | 164.43 | 601 | 743.5
0.93 | 0.0586 | 165.87 | 602.2 | 744.1
0.94 | 0.05992 | 167.21 | 603.4 | 744.3
0.95 | 0.06144 | 168.64 | 604.2 | 744.7
0.96 | 0.06319 | 170.16 | 605.3 | 745.1
0.97 | 0.06491 | 171.64 | 606.2 | 745.2
0.98 | 0.06686 | 173.04 | 607.4 | 745.9
0.99 | 0.06798 | 174.33 | 608.4 | 746.1
1 | 0.06964 | 175.88 | 609.5 | 746.3