## I-V Characteristic (mA-mm)
VDS (V) | VGS = -0.300 V | VGS = 0.100 V | VGS = 0.500 V | VGS = 0.900 V
0 | 1.8198e-05 | -0.5679 | -0.9276 | -5.455
0.01 | 0.0009435 | 7.96 | 15.816 | 12.651
0.02 | 0.001628 | 15.672 | 32.543 | 30.671
0.03 | 0.0021399 | 22.838 | 49.22 | 48.871
0.04 | 0.0025397 | 29.595 | 66.02 | 66.58
0.05 | 0.0028556 | 35.678 | 82.14 | 84.52
0.06 | 0.0031063 | 41.092 | 98.39 | 102.45
0.07 | 0.0033285 | 46.032 | 114.75 | 119.91
0.08 | 0.0035167 | 50.451 | 130.57 | 137.11
0.09 | 0.0036898 | 54.331 | 146.09 | 154.76
0.1 | 0.0038533 | 57.66 | 161.95 | 172.01
0.11 | 0.0040078 | 60.71 | 177.43 | 188.74
0.12 | 0.0041558 | 63.41 | 192.32 | 205.75
0.13 | 0.0043183 | 65.84 | 206.97 | 222.56
0.14 | 0.0044588 | 67.98 | 221.66 | 238.55
0.15 | 0.0046188 | 69.8 | 236.3 | 255.26
0.16 | 0.004762 | 71.53 | 249.91 | 271.38
0.17 | 0.0049265 | 73.1 | 263.61 | 286.94
0.18 | 0.0050945 | 74.52 | 277.1 | 302.35
0.19 | 0.0052511 | 75.8 | 289.97 | 318.1
0.2 | 0.005433 | 77.08 | 302.65 | 333.36
0.21 | 0.0056048 | 78.18 | 315.09 | 347.91
0.22 | 0.005681 | 79.36 | 326.9 | 362.67
0.23 | 0.005872 | 80.53 | 338.34 | 377.29
0.24 | 0.006069 | 81.74 | 349.8 | 391.34
0.25 | 0.006273 | 83.03 | 360.68 | 405.08
0.26 | 0.006478 | 84.21 | 370.82 | 418.8
0.27 | 0.006689 | 85.62 | 380.92 | 432.05
0.28 | 0.006904 | 86.81 | 390.74 | 444.91
0.29 | 0.007115 | 88.17 | 400 | 458
0.3 | 0.007325 | 89.47 | 408.68 | 470.37
0.31 | 0.007584 | 90.7 | 417.44 | 482.27
0.32 | 0.007811 | 91.89 | 425.67 | 494.08
0.33 | 0.008059 | 93.13 | 433.37 | 505.78
0.34 | 0.008271 | 94.34 | 440.91 | 517.11
0.35 | 0.008539 | 95.35 | 448.12 | 527.69
0.36 | 0.008806 | 96.61 | 455.04 | 538.31
0.37 | 0.009045 | 97.73 | 461.48 | 548.66
0.38 | 0.009326 | 98.84 | 467.56 | 558.76
0.39 | 0.009605 | 100.01 | 473.52 | 568.22
0.4 | 0.009905 | 100.95 | 479.28 | 577.3
0.41 | 0.010195 | 102.22 | 484.6 | 586.4
0.42 | 0.010527 | 103.28 | 489.67 | 595
0.43 | 0.010851 | 104.38 | 494.56 | 603.3
0.44 | 0.011202 | 105.55 | 499.39 | 611.5
0.45 | 0.011521 | 106.63 | 503.83 | 619
0.46 | 0.0119 | 107.73 | 508.03 | 626.5
0.47 | 0.012334 | 108.94 | 512.2 | 633.5
0.48 | 0.0127 | 110.01 | 516.21 | 640.5
0.49 | 0.013174 | 111.12 | 520.04 | 646.9
0.5 | 0.013635 | 112.26 | 523.69 | 653.3
0.51 | 0.01412 | 113.41 | 527.28 | 658.9
0.52 | 0.014623 | 114.56 | 530.84 | 664.6
0.53 | 0.015178 | 115.87 | 534.2 | 670.1
0.54 | 0.015758 | 116.87 | 537.44 | 675.6
0.55 | 0.016349 | 118.11 | 540.6 | 680.2
0.56 | 0.016973 | 119.37 | 543.74 | 685
0.57 | 0.017641 | 120.6 | 546.73 | 689.1
0.58 | 0.018316 | 121.86 | 549.61 | 693.2
0.59 | 0.018956 | 123 | 552.4 | 697.1
0.6 | 0.019677 | 124.27 | 555.21 | 700.9
0.61 | 0.020404 | 125.53 | 557.87 | 704.3
0.62 | 0.021218 | 126.83 | 560.34 | 707.5
0.63 | 0.021952 | 127.98 | 562.82 | 710.5
0.64 | 0.02276 | 129.29 | 565.34 | 713.2
0.65 | 0.023652 | 130.53 | 567.69 | 715.7
0.66 | 0.024522 | 131.8 | 569.93 | 718
0.67 | 0.025324 | 133.04 | 572 | 720.4
0.68 | 0.02629 | 134.24 | 573.9 | 722.5
0.69 | 0.027191 | 135.6 | 575.8 | 724.5
0.7 | 0.02803 | 136.87 | 577.8 | 725.9
0.71 | 0.029124 | 138.15 | 579.6 | 727.5
0.72 | 0.030106 | 139.51 | 581.6 | 728.9
0.73 | 0.031099 | 140.65 | 583.4 | 730.3
0.74 | 0.032113 | 142.02 | 584.8 | 731.5
0.75 | 0.033192 | 143.34 | 586.6 | 732.9
0.76 | 0.034388 | 144.63 | 588.2 | 733.8
0.77 | 0.035259 | 145.89 | 589.5 | 734.9
0.78 | 0.036523 | 147.23 | 591 | 735.7
0.79 | 0.037693 | 148.5 | 592.6 | 736.3
0.8 | 0.038909 | 149.92 | 593.8 | 737.3
0.81 | 0.039923 | 151.26 | 595 | 737.9
0.82 | 0.041304 | 152.38 | 596.8 | 738.6
0.83 | 0.042546 | 153.88 | 597.8 | 739.3
0.84 | 0.043959 | 155.27 | 599 | 739.7
0.85 | 0.045117 | 156.61 | 600.1 | 740.5
0.86 | 0.046481 | 158.07 | 601.2 | 740.7
0.87 | 0.047991 | 159.29 | 602.6 | 741.1
0.88 | 0.049126 | 160.79 | 603.6 | 741.7
0.89 | 0.0506 | 162.16 | 604.9 | 741.9
0.9 | 0.052009 | 163.67 | 605.8 | 742.7
0.91 | 0.053552 | 165.09 | 607.1 | 742.7
0.92 | 0.054878 | 166.47 | 608 | 743.1
0.93 | 0.056537 | 167.82 | 609 | 743.4
0.94 | 0.05792 | 169.38 | 610 | 744.1
0.95 | 0.0594 | 170.92 | 611 | 744.3
0.96 | 0.0612 | 172.23 | 612.2 | 744.4
0.97 | 0.06255 | 173.71 | 613.1 | 744.7
0.98 | 0.06429 | 175.25 | 614.2 | 745
0.99 | 0.066 | 176.6 | 615.4 | 745.2
1 | 0.06758 | 178.07 | 616.3 | 745.5