## I-V Characteristic (mA-mm)
VDS (V) | VGS = -0.300 V | VGS = 0.100 V | VGS = 0.500 V | VGS = 0.900 V
0 | 8.274e-06 | -0.5191 | -1.0134 | -5.337
0.01 | 0.0009796 | 7.802 | 15.724 | 12.418
0.02 | 0.0016966 | 15.712 | 32.148 | 30.164
0.03 | 0.0022378 | 22.751 | 48.439 | 47.91
0.04 | 0.0026572 | 29.417 | 65.18 | 65.62
0.05 | 0.0029875 | 35.531 | 80.82 | 83.35
0.06 | 0.0032437 | 40.959 | 96.83 | 100.46
0.07 | 0.0034828 | 45.865 | 113.46 | 118.04
0.08 | 0.0036767 | 50.249 | 128.9 | 135.46
0.09 | 0.0038646 | 54.166 | 144.08 | 152.48
0.1 | 0.004029 | 57.52 | 159.61 | 169.03
0.11 | 0.0041946 | 60.54 | 174.97 | 185.86
0.12 | 0.0043635 | 63.23 | 189.68 | 203.08
0.13 | 0.0045129 | 65.62 | 204.15 | 218.97
0.14 | 0.0046766 | 67.79 | 218.84 | 235.09
0.15 | 0.0048353 | 69.67 | 233.04 | 251.65
0.16 | 0.0049868 | 71.35 | 246.46 | 267.31
0.17 | 0.0051703 | 72.93 | 260.34 | 282.8
0.18 | 0.0053318 | 74.3 | 273.56 | 298.26
0.19 | 0.0055205 | 75.64 | 286.19 | 313.86
0.2 | 0.0056926 | 76.86 | 298.81 | 328.54
0.21 | 0.005775 | 78.03 | 311.33 | 343.33
0.22 | 0.005957 | 79.1 | 322.88 | 358.03
0.23 | 0.006178 | 80.29 | 334.3 | 372.34
0.24 | 0.006373 | 81.53 | 345.68 | 386.04
0.25 | 0.006584 | 82.74 | 356.4 | 399.89
0.26 | 0.006794 | 84.07 | 366.59 | 413.76
0.27 | 0.00702 | 85.29 | 376.53 | 426.54
0.28 | 0.007244 | 86.63 | 386.39 | 439.4
0.29 | 0.007477 | 87.99 | 395.35 | 452.38
0.3 | 0.007712 | 89.21 | 404.15 | 464.55
0.31 | 0.007921 | 90.56 | 413.05 | 476.59
0.32 | 0.008188 | 91.62 | 421.09 | 488.41
0.33 | 0.008452 | 92.94 | 428.78 | 500.13
0.34 | 0.008722 | 94.07 | 436.21 | 511.06
0.35 | 0.008962 | 95.23 | 443.54 | 521.87
0.36 | 0.009223 | 96.27 | 450.41 | 532.61
0.37 | 0.009504 | 97.5 | 456.81 | 543.03
0.38 | 0.009785 | 98.59 | 462.88 | 552.79
0.39 | 0.010111 | 99.67 | 468.87 | 562.26
0.4 | 0.010424 | 100.92 | 474.65 | 571.6
0.41 | 0.01076 | 101.84 | 479.9 | 580.6
0.42 | 0.011044 | 103.06 | 484.91 | 589.4
0.43 | 0.011405 | 104.19 | 489.82 | 597.6
0.44 | 0.011792 | 105.23 | 494.61 | 605.7
0.45 | 0.01215 | 106.39 | 498.92 | 613.6
0.46 | 0.012552 | 107.37 | 503.17 | 620.7
0.47 | 0.012951 | 108.58 | 507.33 | 628.1
0.48 | 0.013422 | 109.77 | 511.39 | 635.1
0.49 | 0.013816 | 110.84 | 515.17 | 641.6
0.5 | 0.014382 | 111.94 | 518.76 | 648.1
0.51 | 0.014918 | 113.09 | 522.27 | 653.8
0.52 | 0.015472 | 114.32 | 525.88 | 659.5
0.53 | 0.015977 | 115.39 | 529.19 | 665.3
0.54 | 0.016565 | 116.63 | 532.3 | 670.5
0.55 | 0.017262 | 117.6 | 535.43 | 675.6
0.56 | 0.017882 | 118.98 | 538.63 | 680
0.57 | 0.018612 | 120.15 | 541.63 | 684.6
0.58 | 0.0193 | 121.38 | 544.5 | 689.1
0.59 | 0.020032 | 122.74 | 547.17 | 693.2
0.6 | 0.020799 | 123.78 | 550.02 | 696.5
0.61 | 0.021571 | 125.06 | 552.69 | 700.4
0.62 | 0.022383 | 126.33 | 555.2 | 703.6
0.63 | 0.023282 | 127.61 | 557.68 | 706.8
0.64 | 0.024184 | 128.89 | 560.06 | 709.6
0.65 | 0.025059 | 130.07 | 562.48 | 712.5
0.66 | 0.02593 | 131.32 | 564.73 | 714.8
0.67 | 0.026771 | 132.64 | 566.86 | 717.2
0.68 | 0.027827 | 133.92 | 568.88 | 719.2
0.69 | 0.028803 | 135.12 | 570.8 | 721.5
0.7 | 0.029751 | 136.4 | 572.5 | 722.9
0.71 | 0.030711 | 137.67 | 574.8 | 724.7
0.72 | 0.031841 | 138.99 | 576.4 | 726.5
0.73 | 0.032923 | 140.31 | 578.2 | 727.9
0.74 | 0.034135 | 141.46 | 579.8 | 729.1
0.75 | 0.035176 | 142.8 | 581.6 | 730.3
0.76 | 0.036362 | 144.13 | 583 | 731.5
0.77 | 0.037522 | 145.42 | 584.8 | 732.9
0.78 | 0.038678 | 146.77 | 586 | 733.5
0.79 | 0.040034 | 147.97 | 587.4 | 734.7
0.8 | 0.041272 | 149.39 | 588.6 | 735.4
0.81 | 0.042609 | 150.73 | 590.4 | 736.3
0.82 | 0.043841 | 152.09 | 591.4 | 737
0.83 | 0.045206 | 153.28 | 592.8 | 737.7
0.84 | 0.046613 | 154.74 | 594 | 738.3
0.85 | 0.047917 | 156.1 | 594.8 | 738.7
0.86 | 0.049324 | 157.5 | 596.2 | 739.3
0.87 | 0.050868 | 158.99 | 597.6 | 739.9
0.88 | 0.052241 | 160.19 | 598.3 | 740.3
0.89 | 0.053486 | 161.65 | 599.5 | 740.9
0.9 | 0.055347 | 163.11 | 600.7 | 741.3
0.91 | 0.056858 | 164.59 | 602 | 741.7
0.92 | 0.05844 | 166.06 | 603 | 742.3
0.93 | 0.05981 | 167.29 | 603.8 | 742.5
0.94 | 0.06172 | 168.88 | 605.1 | 742.7
0.95 | 0.06341 | 170.28 | 606 | 743.1
0.96 | 0.06494 | 171.72 | 607.1 | 743.5
0.97 | 0.06652 | 173.2 | 607.9 | 743.7
0.98 | 0.0684 | 174.61 | 609.5 | 743.9
0.99 | 0.0702 | 176.05 | 610.2 | 744.3
1 | 0.07167 | 177.51 | 611.1 | 744.7