## I-V Characteristic (mA-mm)
VDS (V) | VGS = -0.300 V | VGS = 0.100 V | VGS = 0.500 V | VGS = 0.900 V
0 | 1.8136e-05 | -0.5169 | -1.1005 | -5.6
0.01 | 0.0009636 | 7.864 | 15.836 | 12.703
0.02 | 0.0016601 | 15.752 | 32.49 | 30.549
0.03 | 0.0021865 | 22.946 | 49.003 | 48.419
0.04 | 0.0025954 | 29.653 | 65.6 | 66.54
0.05 | 0.0029202 | 35.689 | 81.98 | 84.11
0.06 | 0.0031715 | 41.196 | 98.05 | 101.73
0.07 | 0.0034015 | 46.227 | 114.35 | 119.57
0.08 | 0.0035884 | 50.594 | 130.22 | 136.8
0.09 | 0.0037692 | 54.499 | 145.97 | 154.05
0.1 | 0.0039375 | 57.8 | 161.28 | 171.15
0.11 | 0.0040992 | 60.95 | 176.79 | 188.39
0.12 | 0.0042637 | 63.71 | 192.14 | 205.26
0.13 | 0.0044158 | 66.14 | 206.59 | 221.68
0.14 | 0.0045726 | 68.28 | 221.04 | 238.23
0.15 | 0.0047225 | 70.21 | 235.49 | 254.43
0.16 | 0.0048663 | 71.93 | 249.21 | 270.21
0.17 | 0.0050444 | 73.45 | 263.13 | 286.46
0.18 | 0.0051977 | 74.87 | 276.28 | 301.82
0.19 | 0.0053816 | 76.24 | 289.45 | 317.27
0.2 | 0.005537 | 77.44 | 302.06 | 332.46
0.21 | 0.005679 | 78.68 | 314.25 | 347.39
0.22 | 0.005858 | 79.89 | 326.4 | 362.01
0.23 | 0.006063 | 80.95 | 337.95 | 376.45
0.24 | 0.006241 | 82.17 | 349.03 | 390.58
0.25 | 0.006461 | 83.46 | 359.89 | 404.43
0.26 | 0.006658 | 84.74 | 370.49 | 418.12
0.27 | 0.006889 | 86.13 | 380.41 | 431.48
0.28 | 0.00708 | 87.29 | 390.1 | 444.63
0.29 | 0.007299 | 88.68 | 399.45 | 457.25
0.3 | 0.007524 | 90.02 | 408.29 | 469.6
0.31 | 0.007749 | 91.22 | 417.01 | 482.23
0.32 | 0.007984 | 92.52 | 425.2 | 493.85
0.33 | 0.008223 | 93.65 | 433.18 | 505.44
0.34 | 0.008484 | 94.82 | 440.64 | 516.71
0.35 | 0.008707 | 96.03 | 447.84 | 527.58
0.36 | 0.008981 | 97.15 | 454.77 | 538.52
0.37 | 0.009268 | 98.32 | 461.36 | 548.66
0.38 | 0.009559 | 99.51 | 467.61 | 558.62
0.39 | 0.009849 | 100.58 | 473.49 | 568.33
0.4 | 0.010143 | 101.66 | 479.19 | 577.4
0.41 | 0.010437 | 102.83 | 484.63 | 586.8
0.42 | 0.010721 | 103.76 | 489.82 | 595.6
0.43 | 0.011086 | 105 | 494.68 | 603.8
0.44 | 0.011436 | 106.11 | 499.47 | 612
0.45 | 0.01183 | 107.25 | 503.93 | 619.6
0.46 | 0.012154 | 108.39 | 508.32 | 627.3
0.47 | 0.012563 | 109.41 | 512.42 | 634.5
0.48 | 0.013043 | 110.64 | 516.44 | 641.5
0.49 | 0.013515 | 111.78 | 520.3 | 647.7
0.5 | 0.013992 | 112.89 | 524.03 | 654.3
0.51 | 0.014489 | 114.05 | 527.62 | 660.3
0.52 | 0.014981 | 115.2 | 531.16 | 666.1
0.53 | 0.015495 | 116.43 | 534.53 | 671.7
0.54 | 0.016136 | 117.57 | 537.82 | 677
0.55 | 0.01672 | 118.78 | 540.99 | 682
0.56 | 0.017385 | 119.88 | 544.11 | 686.4
0.57 | 0.018007 | 121.06 | 547.09 | 690.8
0.58 | 0.01872 | 122.42 | 550.06 | 695.2
0.59 | 0.019402 | 123.59 | 552.81 | 699.3
0.6 | 0.020131 | 124.94 | 555.59 | 702.9
0.61 | 0.020916 | 126.01 | 558.24 | 706.4
0.62 | 0.021714 | 127.37 | 560.87 | 709.6
0.63 | 0.022566 | 128.61 | 563.43 | 712.8
0.64 | 0.02332 | 129.98 | 565.75 | 715.7
0.65 | 0.024273 | 131.08 | 568.12 | 718.1
0.66 | 0.025156 | 132.38 | 570 | 720.8
0.67 | 0.026094 | 133.61 | 572.3 | 722.8
0.68 | 0.026954 | 134.94 | 574.4 | 725.1
0.69 | 0.027941 | 136.23 | 576.6 | 727.1
0.7 | 0.028925 | 137.39 | 578.3 | 728.7
0.71 | 0.029835 | 138.71 | 580.2 | 730.3
0.72 | 0.030942 | 140.03 | 582.1 | 731.6
0.73 | 0.031972 | 141.32 | 583.8 | 733.1
0.74 | 0.033045 | 142.62 | 585.6 | 734.9
0.75 | 0.0341 | 143.75 | 587.2 | 735.7
0.76 | 0.035249 | 145.18 | 588.6 | 736.7
0.77 | 0.036482 | 146.46 | 590.2 | 737.9
0.78 | 0.03756 | 147.81 | 591.5 | 738.7
0.79 | 0.038747 | 149.15 | 593 | 739.5
0.8 | 0.040061 | 150.42 | 594.3 | 740.3
0.81 | 0.041337 | 151.72 | 595.8 | 741.1
0.82 | 0.042542 | 153.09 | 597.2 | 741.5
0.83 | 0.043811 | 154.52 | 598.3 | 742.3
0.84 | 0.045215 | 155.8 | 599.5 | 742.7
0.85 | 0.04661 | 157.13 | 600.6 | 743.7
0.86 | 0.047986 | 158.58 | 602 | 743.9
0.87 | 0.049361 | 159.95 | 603 | 744.3
0.88 | 0.050797 | 161.34 | 604.2 | 744.7
0.89 | 0.052215 | 162.65 | 605.5 | 745.2
0.9 | 0.053725 | 164.07 | 606.7 | 745.9
0.91 | 0.05523 | 165.59 | 607.4 | 746.1
0.92 | 0.056867 | 166.99 | 608.6 | 746.3
0.93 | 0.05822 | 168.49 | 609.7 | 746.9
0.94 | 0.05984 | 169.76 | 610.6 | 747.3
0.95 | 0.06133 | 171.3 | 611.8 | 747.4
0.96 | 0.06337 | 172.79 | 612.9 | 747.7
0.97 | 0.06471 | 174.19 | 613.8 | 747.8
0.98 | 0.06672 | 175.61 | 614.8 | 748.3
0.99 | 0.06837 | 177.11 | 615.9 | 748.4
1 | 0.06975 | 178.55 | 617 | 748.9