## I-V Characteristic (mA-mm)
VDS (V) | VGS = -0.300 V | VGS = 0.100 V | VGS = 0.500 V | VGS = 0.900 V
0 | 2.5379e-05 | -0.5133 | -0.8534 | -5.737
0.01 | 0.0008745 | 7.772 | 15.67 | 12.239
0.02 | 0.0014918 | 15.358 | 31.923 | 29.887
0.03 | 0.0019543 | 22.486 | 48.208 | 47.414
0.04 | 0.0023198 | 28.96 | 64.42 | 65.49
0.05 | 0.0025985 | 34.825 | 80.43 | 82.46
0.06 | 0.0028277 | 40.339 | 96.73 | 99.79
0.07 | 0.0030234 | 45.169 | 112.72 | 117.81
0.08 | 0.0031827 | 49.357 | 127.88 | 134.68
0.09 | 0.0033433 | 53.157 | 143.62 | 151.36
0.1 | 0.0034849 | 56.587 | 159 | 168.48
0.11 | 0.00363 | 59.33 | 173.73 | 185.61
0.12 | 0.003759 | 62.09 | 188.87 | 201.98
0.13 | 0.0038996 | 64.35 | 203.58 | 218.31
0.14 | 0.004035 | 66.42 | 217.51 | 234.78
0.15 | 0.004162 | 68.29 | 231.54 | 250.79
0.16 | 0.0043019 | 69.97 | 245.78 | 266.13
0.17 | 0.0044448 | 71.42 | 259.22 | 282.29
0.18 | 0.0045798 | 72.81 | 271.93 | 297.76
0.19 | 0.0047317 | 74.14 | 285.15 | 312.7
0.2 | 0.004872 | 75.25 | 297.82 | 327.66
0.21 | 0.0050338 | 76.42 | 309.82 | 342.88
0.22 | 0.0051831 | 77.46 | 321.44 | 357.15
0.23 | 0.0053519 | 78.64 | 333.18 | 371.39
0.24 | 0.0055253 | 79.71 | 344.22 | 385.72
0.25 | 0.0056842 | 80.89 | 354.61 | 399.63
0.26 | 0.005737 | 82.26 | 365.3 | 412.94
0.27 | 0.005929 | 83.36 | 375.39 | 426.26
0.28 | 0.006119 | 84.67 | 384.63 | 439.51
0.29 | 0.006307 | 85.97 | 393.9 | 451.99
0.3 | 0.006527 | 87.21 | 403.07 | 464.19
0.31 | 0.006738 | 88.37 | 411.48 | 476.92
0.32 | 0.006967 | 89.59 | 419.56 | 488.67
0.33 | 0.007164 | 90.76 | 427.57 | 500.07
0.34 | 0.007384 | 91.83 | 435.25 | 511.35
0.35 | 0.007607 | 93 | 442.39 | 522.44
0.36 | 0.00783 | 94.06 | 449.09 | 533.27
0.37 | 0.008078 | 95.23 | 455.58 | 543.35
0.38 | 0.008327 | 96.35 | 461.92 | 553.25
0.39 | 0.008582 | 97.45 | 467.89 | 563.1
0.4 | 0.008816 | 98.49 | 473.41 | 572.7
0.41 | 0.009107 | 99.51 | 478.71 | 581.6
0.42 | 0.009391 | 100.58 | 483.91 | 590.4
0.43 | 0.009718 | 101.76 | 488.84 | 599
0.44 | 0.010004 | 102.81 | 493.39 | 607.1
0.45 | 0.010338 | 104.01 | 497.73 | 614.9
0.46 | 0.010696 | 104.98 | 502.09 | 622.3
0.47 | 0.011006 | 106.05 | 506.2 | 629.7
0.48 | 0.011411 | 107.17 | 510.01 | 636.6
0.49 | 0.011791 | 108.26 | 513.7 | 643.5
0.5 | 0.012208 | 109.41 | 517.43 | 649.4
0.51 | 0.012639 | 110.48 | 520.9 | 655.7
0.52 | 0.013101 | 111.64 | 524.28 | 661.7
0.53 | 0.013571 | 112.78 | 527.56 | 667.4
0.54 | 0.014109 | 114 | 530.72 | 672.8
0.55 | 0.014638 | 114.96 | 533.84 | 677.6
0.56 | 0.015154 | 116.19 | 536.92 | 682.6
0.57 | 0.015762 | 117.53 | 539.76 | 687.2
0.58 | 0.016311 | 118.64 | 542.61 | 691.4
0.59 | 0.016941 | 119.87 | 545.27 | 695.2
0.6 | 0.017642 | 120.88 | 548.12 | 699.5
0.61 | 0.018289 | 122.18 | 550.59 | 703.2
0.62 | 0.018871 | 123.41 | 553.13 | 706.4
0.63 | 0.019634 | 124.6 | 555.57 | 709.5
0.64 | 0.020384 | 125.85 | 557.99 | 712.5
0.65 | 0.02113 | 126.99 | 560.19 | 715.2
0.66 | 0.021899 | 128.17 | 562.44 | 717.7
0.67 | 0.022679 | 129.52 | 564.51 | 720.1
0.68 | 0.023524 | 130.71 | 566.58 | 722.1
0.69 | 0.024193 | 131.9 | 568.64 | 724.2
0.7 | 0.025136 | 133.09 | 570.3 | 726.1
0.71 | 0.026026 | 134.32 | 572.1 | 727.9
0.72 | 0.026954 | 135.56 | 573.9 | 729.1
0.73 | 0.027783 | 136.91 | 575.7 | 730.9
0.74 | 0.028739 | 137.97 | 577.6 | 732
0.75 | 0.029669 | 139.27 | 578.9 | 733.6
0.76 | 0.030687 | 140.52 | 580.5 | 734.5
0.77 | 0.031679 | 141.76 | 581.8 | 735.5
0.78 | 0.032764 | 143.1 | 583.4 | 736.5
0.79 | 0.0338 | 144.25 | 584.9 | 737.5
0.8 | 0.034776 | 145.59 | 586 | 738.3
0.81 | 0.036048 | 146.82 | 587.6 | 738.8
0.82 | 0.037153 | 148.19 | 588.8 | 739.7
0.83 | 0.038388 | 149.33 | 590.1 | 740.5
0.84 | 0.039405 | 150.73 | 591 | 741.1
0.85 | 0.04063 | 152 | 592.4 | 741.5
0.86 | 0.041901 | 153.34 | 593.6 | 742.1
0.87 | 0.04315 | 154.72 | 594.8 | 742.7
0.88 | 0.044482 | 155.91 | 595.8 | 743.1
0.89 | 0.045757 | 157.39 | 596.8 | 743.5
0.9 | 0.047074 | 158.72 | 597.8 | 744.1
0.91 | 0.048404 | 160.09 | 599.4 | 744.3
0.92 | 0.049775 | 161.6 | 600.3 | 744.7
0.93 | 0.051173 | 162.79 | 601.2 | 745.1
0.94 | 0.052723 | 164.31 | 602.3 | 745.2
0.95 | 0.054089 | 165.65 | 603.5 | 745.9
0.96 | 0.055605 | 167.09 | 604.3 | 746.3
0.97 | 0.05701 | 168.49 | 605.5 | 746.5
0.98 | 0.05882 | 169.8 | 606.5 | 746.9
0.99 | 0.06025 | 171.24 | 607.4 | 747.1
1 | 0.06164 | 172.63 | 608.4 | 747.1