## I-V Characteristic (mA-mm)
VDS (V) | VGS = -0.300 V | VGS = 0.100 V | VGS = 0.500 V | VGS = 0.900 V
0 | 2.8903e-05 | -0.48817 | -0.9087 | -5.612
0.01 | 0.0008456 | 7.76 | 15.59 | 12.251
0.02 | 0.0014491 | 15.396 | 32.115 | 29.996
0.03 | 0.0019001 | 22.46 | 48.363 | 47.537
0.04 | 0.0022521 | 28.937 | 64.88 | 65.44
0.05 | 0.0025279 | 34.938 | 80.93 | 82.95
0.06 | 0.0027489 | 40.276 | 97 | 100.78
0.07 | 0.0029339 | 45.064 | 112.89 | 117.89
0.08 | 0.0031042 | 49.329 | 128.66 | 135.08
0.09 | 0.003243 | 53.143 | 144.07 | 152.32
0.1 | 0.0033901 | 56.482 | 159.31 | 168.96
0.11 | 0.0035218 | 59.26 | 174.81 | 186.07
0.12 | 0.0036537 | 61.89 | 189.66 | 202.74
0.13 | 0.0037831 | 64.23 | 204.07 | 219.17
0.14 | 0.0039063 | 66.24 | 218.57 | 235.24
0.15 | 0.004049 | 68.07 | 232.95 | 251.71
0.16 | 0.0041845 | 69.73 | 246.52 | 267.57
0.17 | 0.0043226 | 71.2 | 259.99 | 283.23
0.18 | 0.0044452 | 72.6 | 273.29 | 298.54
0.19 | 0.0045832 | 73.85 | 286.17 | 314.19
0.2 | 0.0047415 | 74.98 | 298.85 | 329.38
0.21 | 0.0048836 | 76.06 | 311.04 | 343.91
0.22 | 0.0050407 | 77.21 | 322.85 | 358.48
0.23 | 0.0051975 | 78.29 | 334.3 | 373.03
0.24 | 0.0053581 | 79.47 | 345.38 | 386.86
0.25 | 0.0055257 | 80.66 | 356.29 | 400.9
0.26 | 0.005678 | 81.78 | 366.51 | 414.41
0.27 | 0.005734 | 83.07 | 376.52 | 427.82
0.28 | 0.005931 | 84.36 | 386.23 | 440.69
0.29 | 0.006137 | 85.65 | 395.54 | 453.61
0.3 | 0.006325 | 86.91 | 404.27 | 466.14
0.31 | 0.006548 | 88.01 | 412.95 | 478.29
0.32 | 0.006749 | 89.26 | 421.11 | 490.07
0.33 | 0.006978 | 90.34 | 428.98 | 501.91
0.34 | 0.007159 | 91.52 | 436.48 | 513.37
0.35 | 0.007388 | 92.57 | 443.65 | 524.08
0.36 | 0.007619 | 93.73 | 450.56 | 534.84
0.37 | 0.00784 | 94.81 | 457.05 | 545.34
0.38 | 0.00809 | 95.87 | 463.22 | 555.32
0.39 | 0.008335 | 97.03 | 469.14 | 565.2
0.4 | 0.008613 | 97.96 | 474.85 | 574.4
0.41 | 0.008822 | 99.17 | 480.26 | 583.4
0.42 | 0.009108 | 100.18 | 485.29 | 592.4
0.43 | 0.009417 | 101.26 | 490.22 | 600.8
0.44 | 0.009737 | 102.48 | 494.96 | 609
0.45 | 0.010032 | 103.43 | 499.44 | 617
0.46 | 0.010352 | 104.54 | 503.62 | 624.5
0.47 | 0.010708 | 105.61 | 507.78 | 631.7
0.48 | 0.011041 | 106.77 | 511.76 | 638.7
0.49 | 0.011419 | 107.78 | 515.56 | 645.3
0.5 | 0.01183 | 108.9 | 519.22 | 651.8
0.51 | 0.012291 | 110.06 | 522.77 | 658.2
0.52 | 0.012671 | 111.14 | 526.25 | 663.7
0.53 | 0.013164 | 112.35 | 529.56 | 669.4
0.54 | 0.013663 | 113.32 | 532.77 | 674.7
0.55 | 0.01416 | 114.67 | 535.97 | 680.2
0.56 | 0.014726 | 115.73 | 539.02 | 684.5
0.57 | 0.015256 | 116.91 | 542.01 | 689.4
0.58 | 0.015851 | 118.26 | 544.82 | 693.6
0.59 | 0.0164 | 119.22 | 547.62 | 697.3
0.6 | 0.017108 | 120.5 | 550.39 | 701.6
0.61 | 0.017699 | 121.72 | 553.01 | 705
0.62 | 0.018424 | 122.98 | 555.52 | 708.3
0.63 | 0.018997 | 124.15 | 558.04 | 711.6
0.64 | 0.019749 | 125.37 | 560.43 | 714.4
0.65 | 0.020443 | 126.58 | 562.76 | 717.2
0.66 | 0.021163 | 127.85 | 564.99 | 719.7
0.67 | 0.02194 | 129.06 | 567.04 | 722
0.68 | 0.022753 | 130.17 | 569.17 | 724.2
0.69 | 0.023538 | 131.52 | 570.9 | 726.3
0.7 | 0.024279 | 132.74 | 572.9 | 728.1
0.71 | 0.025209 | 134 | 574.9 | 729.7
0.72 | 0.026135 | 135.36 | 576.4 | 731.3
0.73 | 0.027011 | 136.38 | 578.4 | 732.5
0.74 | 0.027797 | 137.83 | 580 | 734.1
0.75 | 0.028718 | 138.99 | 581.6 | 735.1
0.76 | 0.029699 | 140.21 | 583 | 736.3
0.77 | 0.030654 | 141.55 | 584.8 | 737.3
0.78 | 0.031743 | 142.72 | 586 | 738.3
0.79 | 0.03274 | 144.06 | 587.6 | 738.8
0.8 | 0.033763 | 145.35 | 588.8 | 739.9
0.81 | 0.034708 | 146.69 | 590.4 | 740.9
0.82 | 0.035797 | 147.83 | 591.4 | 741.1
0.83 | 0.036944 | 149.23 | 592.6 | 741.9
0.84 | 0.038099 | 150.61 | 594.2 | 742.5
0.85 | 0.039164 | 151.9 | 595 | 743.1
0.86 | 0.040256 | 153.28 | 596.2 | 743.5
0.87 | 0.041545 | 154.47 | 597.6 | 743.9
0.88 | 0.04267 | 155.92 | 598.3 | 744.4
0.89 | 0.043985 | 157.31 | 599.9 | 744.7
0.9 | 0.045135 | 158.66 | 600.8 | 745.3
0.91 | 0.046553 | 160.17 | 601.8 | 745.9
0.92 | 0.047671 | 161.44 | 603.1 | 746.1
0.93 | 0.048971 | 162.85 | 603.8 | 746.3
0.94 | 0.050276 | 164.27 | 605 | 746.7
0.95 | 0.05172 | 165.69 | 606 | 747.3
0.96 | 0.053033 | 167.02 | 607.1 | 747.5
0.97 | 0.054471 | 168.52 | 608.3 | 747.5
0.98 | 0.055969 | 169.84 | 609.1 | 747.6
0.99 | 0.05736 | 171.32 | 610.3 | 748.2
1 | 0.05886 | 172.68 | 611.1 | 748.3