## I-V Characteristic (mA-mm)
VDS (V) | VGS = -0.300 V | VGS = 0.100 V | VGS = 0.500 V | VGS = 0.900 V
0 | 3.5842e-05 | -0.4033 | -0.8781 | -6.092
0.01 | 0.0008779 | 7.547 | 14.773 | 10.803
0.02 | 0.0014956 | 14.965 | 30.063 | 27.497
0.03 | 0.001963 | 21.852 | 45.693 | 44.348
0.04 | 0.0023292 | 28.35 | 60.83 | 61.13
0.05 | 0.0026058 | 34.043 | 76.33 | 77.4
0.06 | 0.0028368 | 39.275 | 91.54 | 94
0.07 | 0.0030279 | 44.043 | 106.41 | 110.68
0.08 | 0.0032058 | 48.171 | 121.1 | 126.61
0.09 | 0.003358 | 51.86 | 136.01 | 142.66
0.1 | 0.0034926 | 55.173 | 150.53 | 159.04
0.11 | 0.0036378 | 57.85 | 164.75 | 175.01
0.12 | 0.003766 | 60.51 | 179.06 | 190.52
0.13 | 0.0039173 | 62.73 | 193 | 206.21
0.14 | 0.004043 | 64.72 | 206.52 | 221.74
0.15 | 0.004185 | 66.54 | 219.99 | 237.33
0.16 | 0.0043173 | 68.15 | 233.38 | 252.15
0.17 | 0.0044506 | 69.62 | 246.2 | 267.36
0.18 | 0.0046088 | 70.85 | 258.59 | 282.22
0.19 | 0.0047442 | 72.07 | 271.41 | 296.59
0.2 | 0.0048983 | 73.21 | 283.43 | 311.22
0.21 | 0.0050606 | 74.29 | 294.88 | 325.6
0.22 | 0.005214 | 75.36 | 306.4 | 339.45
0.23 | 0.0053757 | 76.32 | 317.65 | 353.3
0.24 | 0.0055368 | 77.44 | 328.34 | 367.28
0.25 | 0.005657 | 78.5 | 338.6 | 380.6
0.26 | 0.005839 | 79.61 | 348.82 | 393.54
0.27 | 0.006023 | 80.81 | 358.57 | 406.6
0.28 | 0.006212 | 82 | 367.81 | 419.48
0.29 | 0.006402 | 83.13 | 376.81 | 431.97
0.3 | 0.006616 | 84.22 | 385.66 | 444.02
0.31 | 0.006821 | 85.47 | 393.93 | 456.33
0.32 | 0.007014 | 86.55 | 401.87 | 467.97
0.33 | 0.007219 | 87.7 | 409.83 | 479.26
0.34 | 0.007455 | 88.69 | 417.15 | 490.64
0.35 | 0.007688 | 89.74 | 424.02 | 501.65
0.36 | 0.007898 | 90.82 | 430.72 | 512.38
0.37 | 0.008154 | 91.88 | 437.14 | 522.66
0.38 | 0.008375 | 92.97 | 443.31 | 532.81
0.39 | 0.008631 | 93.8 | 449.02 | 542.68
0.4 | 0.008922 | 94.96 | 454.53 | 552.41
0.41 | 0.009193 | 95.99 | 459.84 | 561.55
0.42 | 0.009495 | 96.99 | 464.86 | 570.3
0.43 | 0.009764 | 98.07 | 469.56 | 579
0.44 | 0.010079 | 99 | 474.05 | 587.6
0.45 | 0.010399 | 100.03 | 478.37 | 595.8
0.46 | 0.010753 | 101.03 | 482.59 | 603.4
0.47 | 0.011114 | 102.08 | 486.51 | 611.1
0.48 | 0.011499 | 103.18 | 490.25 | 618.8
0.49 | 0.011897 | 104.14 | 493.87 | 625.7
0.5 | 0.012282 | 105.19 | 497.43 | 632.5
0.51 | 0.012742 | 106.21 | 500.89 | 639.1
0.52 | 0.01321 | 107.35 | 504.03 | 645.4
0.53 | 0.013708 | 108.36 | 507.26 | 651.8
0.54 | 0.014182 | 109.46 | 510.32 | 657.3
0.55 | 0.014748 | 110.56 | 513.37 | 662.9
0.56 | 0.015309 | 111.66 | 516.27 | 668.3
0.57 | 0.01578 | 112.8 | 519.08 | 673.7
0.58 | 0.01644 | 113.81 | 521.84 | 678.3
0.59 | 0.017037 | 115.01 | 524.54 | 683
0.6 | 0.017703 | 116.18 | 527.14 | 687.4
0.61 | 0.018264 | 117.27 | 529.66 | 691.5
0.62 | 0.018996 | 118.35 | 532.12 | 695.2
0.63 | 0.019696 | 119.55 | 534.55 | 699.2
0.64 | 0.020489 | 120.68 | 536.86 | 702.7
0.65 | 0.021159 | 121.86 | 539.15 | 706
0.66 | 0.022009 | 123.02 | 541.25 | 709.2
0.67 | 0.022766 | 124.03 | 543.39 | 712.1
0.68 | 0.0235 | 125.3 | 545.48 | 714.6
0.69 | 0.024326 | 126.47 | 547.5 | 717.2
0.7 | 0.025174 | 127.63 | 549.48 | 719.6
0.71 | 0.026049 | 128.89 | 551.2 | 721.9
0.72 | 0.026857 | 129.88 | 553.13 | 723.9
0.73 | 0.027886 | 131.16 | 554.85 | 725.8
0.74 | 0.028795 | 132.28 | 556.54 | 727.7
0.75 | 0.029787 | 133.49 | 558.16 | 729.1
0.76 | 0.030668 | 134.68 | 559.71 | 730.9
0.77 | 0.031722 | 135.79 | 561.27 | 732.1
0.78 | 0.032711 | 137.03 | 562.69 | 733.5
0.79 | 0.033669 | 138.23 | 564.15 | 734.7
0.8 | 0.034878 | 139.43 | 565.43 | 736.1
0.81 | 0.0359 | 140.56 | 566.88 | 737.3
0.82 | 0.037079 | 141.78 | 568.17 | 738.3
0.83 | 0.038074 | 143.08 | 569.45 | 739.3
0.84 | 0.039319 | 144.28 | 570.4 | 739.9
0.85 | 0.040446 | 145.62 | 571.9 | 741.1
0.86 | 0.041631 | 146.7 | 572.8 | 741.5
0.87 | 0.042909 | 148.03 | 573.9 | 742.5
0.88 | 0.044036 | 149.41 | 575.1 | 743.1
0.89 | 0.045376 | 150.61 | 576.4 | 743.7
0.9 | 0.046682 | 152.04 | 577.6 | 744.1
0.91 | 0.047987 | 153.2 | 578.6 | 744.7
0.92 | 0.04926 | 154.65 | 579.8 | 745.2
0.93 | 0.050781 | 155.95 | 580.8 | 746.1
0.94 | 0.051961 | 157.23 | 581.6 | 746.3
0.95 | 0.053369 | 158.56 | 583 | 747.3
0.96 | 0.054753 | 159.86 | 584 | 747.5
0.97 | 0.05631 | 161.21 | 585 | 747.6
0.98 | 0.0578 | 162.5 | 586.1 | 748.2
0.99 | 0.05912 | 163.83 | 587.2 | 748.4
1 | 0.06082 | 165 | 588.1 | 749.1