## I-V Characteristic (mA-mm)
VDS (V) | VGS = -0.300 V | VGS = 0.100 V | VGS = 0.500 V | VGS = 0.900 V
0 | 2.1995e-05 | -0.5035 | -1.0528 | -5.54
0.01 | 0.0009421 | 7.69 | 15.244 | 11.781
0.02 | 0.0016176 | 15.462 | 31.318 | 29.048
0.03 | 0.0021334 | 22.466 | 47.238 | 46.304
0.04 | 0.0025223 | 29.016 | 63.07 | 63.51
0.05 | 0.0028318 | 35.02 | 79.06 | 80.66
0.06 | 0.003078 | 40.374 | 94.6 | 97.91
0.07 | 0.0032954 | 45.229 | 110.19 | 114.98
0.08 | 0.0034846 | 49.582 | 125.53 | 131.36
0.09 | 0.0036632 | 53.409 | 140.88 | 148.27
0.1 | 0.0038189 | 56.787 | 155.64 | 164.82
0.11 | 0.0039641 | 59.69 | 170.53 | 180.9
0.12 | 0.0041151 | 62.38 | 185.45 | 197.59
0.13 | 0.0042483 | 64.72 | 199.51 | 213.68
0.14 | 0.0044109 | 66.8 | 213.36 | 229.38
0.15 | 0.0045548 | 68.75 | 227.49 | 245.12
0.16 | 0.0047044 | 70.37 | 241.03 | 260.98
0.17 | 0.0048699 | 71.91 | 254.36 | 276.3
0.18 | 0.005024 | 73.27 | 267.15 | 291.24
0.19 | 0.0052023 | 74.61 | 280.13 | 306.49
0.2 | 0.0053646 | 75.72 | 292.38 | 321.48
0.21 | 0.0055479 | 76.94 | 304.29 | 335.95
0.22 | 0.005656 | 78.07 | 316.16 | 350.15
0.23 | 0.00584 | 79.08 | 327.65 | 364.56
0.24 | 0.006007 | 80.29 | 338.36 | 378.28
0.25 | 0.006206 | 81.43 | 349.06 | 391.61
0.26 | 0.0064 | 82.68 | 359.56 | 405.43
0.27 | 0.006627 | 84.02 | 369.32 | 418.6
0.28 | 0.006812 | 85.17 | 378.74 | 431.32
0.29 | 0.007028 | 86.45 | 388.08 | 443.99
0.3 | 0.007244 | 87.67 | 396.9 | 456.41
0.31 | 0.00747 | 88.86 | 405.42 | 468.6
0.32 | 0.007697 | 90.01 | 413.51 | 480.13
0.33 | 0.007934 | 91.18 | 421.53 | 491.88
0.34 | 0.008169 | 92.34 | 429.02 | 503.2
0.35 | 0.008373 | 93.42 | 436.05 | 514.14
0.36 | 0.00866 | 94.64 | 442.94 | 524.67
0.37 | 0.008918 | 95.65 | 449.53 | 535.07
0.38 | 0.009211 | 96.71 | 455.73 | 545.27
0.39 | 0.009463 | 97.81 | 461.58 | 555
0.4 | 0.009764 | 98.94 | 467.16 | 564.55
0.41 | 0.010057 | 100.06 | 472.6 | 573.5
0.42 | 0.010359 | 100.92 | 477.72 | 582.8
0.43 | 0.010687 | 102.2 | 482.53 | 591
0.44 | 0.011033 | 103.22 | 487.13 | 599.2
0.45 | 0.011405 | 104.34 | 491.51 | 607.1
0.46 | 0.011754 | 105.35 | 495.85 | 614.8
0.47 | 0.012146 | 106.45 | 499.87 | 622.6
0.48 | 0.012556 | 107.47 | 503.67 | 629.3
0.49 | 0.013032 | 108.62 | 507.45 | 636.1
0.5 | 0.013473 | 109.7 | 511.03 | 642.8
0.51 | 0.01397 | 110.72 | 514.54 | 649.2
0.52 | 0.014492 | 111.96 | 517.85 | 655.3
0.53 | 0.014984 | 113.12 | 521.13 | 661
0.54 | 0.01559 | 114.13 | 524.23 | 666.5
0.55 | 0.016193 | 115.45 | 527.34 | 671.7
0.56 | 0.016849 | 116.39 | 530.3 | 677
0.57 | 0.017389 | 117.64 | 533.17 | 681.3
0.58 | 0.018114 | 118.84 | 535.94 | 686
0.59 | 0.018781 | 119.97 | 538.63 | 690.4
0.6 | 0.01955 | 121.28 | 541.31 | 694.6
0.61 | 0.020278 | 122.34 | 543.9 | 698.4
0.62 | 0.020971 | 123.58 | 546.33 | 702.1
0.63 | 0.021757 | 124.82 | 548.91 | 705.2
0.64 | 0.022514 | 126.01 | 551.12 | 708.4
0.65 | 0.023371 | 127.11 | 553.46 | 711.4
0.66 | 0.02428 | 128.38 | 555.66 | 714.2
0.67 | 0.025166 | 129.58 | 557.74 | 716.5
0.68 | 0.025971 | 130.78 | 559.85 | 719.2
0.69 | 0.026905 | 132.1 | 561.8 | 721.4
0.7 | 0.027893 | 133.13 | 563.76 | 723.6
0.71 | 0.028793 | 134.49 | 565.62 | 725.3
0.72 | 0.029824 | 135.77 | 567.42 | 727.1
0.73 | 0.030764 | 136.87 | 569.11 | 728.7
0.74 | 0.031914 | 138.28 | 570.7 | 730.3
0.75 | 0.032885 | 139.29 | 572.2 | 731.5
0.76 | 0.033997 | 140.67 | 573.9 | 732.9
0.77 | 0.035077 | 141.88 | 575.2 | 734.5
0.78 | 0.036339 | 143.12 | 576.8 | 735.4
0.79 | 0.037392 | 144.29 | 578.2 | 736.3
0.8 | 0.038565 | 145.56 | 579.4 | 737.5
0.81 | 0.039739 | 146.87 | 581 | 738.3
0.82 | 0.04089 | 148.19 | 582 | 739.3
0.83 | 0.042347 | 149.49 | 583.4 | 739.9
0.84 | 0.043603 | 150.72 | 584.8 | 740.7
0.85 | 0.044941 | 152.05 | 586 | 741.2
0.86 | 0.046008 | 153.5 | 587.2 | 741.9
0.87 | 0.047633 | 154.76 | 588.2 | 742.7
0.88 | 0.048912 | 156.23 | 589.3 | 743.1
0.89 | 0.050391 | 157.39 | 590.4 | 743.7
0.9 | 0.051806 | 158.79 | 591.7 | 744.2
0.91 | 0.053323 | 160.2 | 592.8 | 744.7
0.92 | 0.054889 | 161.5 | 594 | 745.1
0.93 | 0.056209 | 162.99 | 594.9 | 745.7
0.94 | 0.05776 | 164.27 | 595.8 | 746.1
0.95 | 0.05936 | 165.64 | 596.8 | 746.5
0.96 | 0.06108 | 167.08 | 598 | 746.7
0.97 | 0.06251 | 168.45 | 599.2 | 747.3
0.98 | 0.06421 | 169.72 | 600.3 | 747.4
0.99 | 0.06581 | 171.27 | 601 | 747.6
1 | 0.06782 | 172.64 | 602 | 748.2