## I-V Characteristic (mA-mm)
VDS (V) | VGS = -0.300 V | VGS = 0.100 V | VGS = 0.500 V | VGS = 0.900 V
0 | 2.6173e-05 | -0.4773 | -1.0453 | -5.615
0.01 | 0.0008682 | 7.766 | 15.263 | 11.647
0.02 | 0.0014927 | 15.242 | 31.232 | 28.953
0.03 | 0.0019585 | 22.215 | 47.17 | 46.184
0.04 | 0.0023152 | 28.759 | 62.99 | 63.71
0.05 | 0.0026008 | 34.631 | 78.65 | 80.85
0.06 | 0.0028266 | 39.93 | 94.67 | 97.31
0.07 | 0.0030242 | 44.737 | 110.34 | 114.76
0.08 | 0.0031912 | 49.018 | 125.22 | 131.61
0.09 | 0.0033374 | 52.754 | 140.56 | 147.97
0.1 | 0.0034856 | 56.088 | 155.69 | 164.39
0.11 | 0.0036182 | 58.88 | 170.2 | 181.14
0.12 | 0.0037498 | 61.51 | 184.97 | 197.55
0.13 | 0.0038939 | 63.87 | 199.44 | 213.2
0.14 | 0.0040292 | 65.9 | 213.26 | 229.17
0.15 | 0.0041746 | 67.75 | 227.04 | 245.4
0.16 | 0.0042982 | 69.39 | 240.76 | 260.84
0.17 | 0.0044372 | 70.95 | 254.23 | 276.03
0.18 | 0.00458 | 72.17 | 266.67 | 291.51
0.19 | 0.0047144 | 73.45 | 279.47 | 306.56
0.2 | 0.0048706 | 74.66 | 292.09 | 321.18
0.21 | 0.0050257 | 75.76 | 304.04 | 336.06
0.22 | 0.0051877 | 76.76 | 315.51 | 350.43
0.23 | 0.0053507 | 77.94 | 327.15 | 364.34
0.24 | 0.0055092 | 79 | 338.06 | 378.17
0.25 | 0.0056838 | 80.07 | 348.44 | 392.02
0.26 | 0.00572 | 81.31 | 358.84 | 405.66
0.27 | 0.005929 | 82.48 | 368.95 | 418.5
0.28 | 0.006132 | 83.75 | 378.14 | 431.54
0.29 | 0.00633 | 85.01 | 387.3 | 444.44
0.3 | 0.006522 | 86.21 | 396.24 | 456.47
0.31 | 0.006747 | 87.47 | 404.95 | 468.79
0.32 | 0.006944 | 88.48 | 412.76 | 480.8
0.33 | 0.00717 | 89.69 | 420.62 | 492.44
0.34 | 0.007396 | 90.8 | 428.27 | 503.44
0.35 | 0.007627 | 91.92 | 435.37 | 514.52
0.36 | 0.007852 | 93.04 | 442.1 | 525.48
0.37 | 0.008074 | 94.04 | 448.54 | 535.96
0.38 | 0.008348 | 95.13 | 454.75 | 545.86
0.39 | 0.008617 | 96.19 | 460.73 | 555.45
0.4 | 0.008894 | 97.27 | 466.37 | 565.34
0.41 | 0.009137 | 98.17 | 471.61 | 574.4
0.42 | 0.009441 | 99.33 | 476.65 | 583.4
0.43 | 0.009731 | 100.44 | 481.64 | 591.7
0.44 | 0.010027 | 101.52 | 486.29 | 600.1
0.45 | 0.010373 | 102.68 | 490.59 | 608.3
0.46 | 0.010692 | 103.54 | 494.89 | 616
0.47 | 0.011068 | 104.7 | 498.92 | 623.4
0.48 | 0.011413 | 105.77 | 502.88 | 630.7
0.49 | 0.011849 | 106.85 | 506.6 | 637.5
0.5 | 0.012265 | 107.94 | 510.1 | 644.1
0.51 | 0.012696 | 109.01 | 513.65 | 650.5
0.52 | 0.01316 | 110.17 | 517.07 | 656.6
0.53 | 0.013641 | 111.26 | 520.27 | 662.6
0.54 | 0.014136 | 112.36 | 523.38 | 668.1
0.55 | 0.014657 | 113.47 | 526.53 | 673.3
0.56 | 0.015267 | 114.65 | 529.6 | 678.4
0.57 | 0.015808 | 115.83 | 532.44 | 683.4
0.58 | 0.016378 | 116.93 | 535.26 | 687.7
0.59 | 0.016995 | 118.18 | 537.88 | 692.2
0.6 | 0.017685 | 119.24 | 540.71 | 696.2
0.61 | 0.018339 | 120.48 | 543.29 | 700
0.62 | 0.019006 | 121.7 | 545.75 | 703.8
0.63 | 0.019701 | 122.8 | 548.19 | 706.9
0.64 | 0.020412 | 124.1 | 550.57 | 710.1
0.65 | 0.021146 | 125.18 | 552.87 | 713.5
0.66 | 0.021846 | 126.41 | 555.05 | 716.1
0.67 | 0.022746 | 127.65 | 557.24 | 718.6
0.68 | 0.023477 | 128.86 | 559.27 | 721.2
0.69 | 0.024338 | 129.95 | 561.33 | 723.2
0.7 | 0.025089 | 131.26 | 563.24 | 725.5
0.71 | 0.026046 | 132.42 | 565.12 | 727.4
0.72 | 0.026958 | 133.65 | 566.9 | 729
0.73 | 0.027893 | 134.81 | 568.55 | 730.9
0.74 | 0.028792 | 135.96 | 570 | 732.2
0.75 | 0.029764 | 137.23 | 571.5 | 733.5
0.76 | 0.030663 | 138.45 | 573.4 | 735.1
0.77 | 0.031608 | 139.68 | 574.6 | 736.3
0.78 | 0.032724 | 140.94 | 576.4 | 737.7
0.79 | 0.033729 | 142.03 | 577.8 | 738.3
0.8 | 0.034944 | 143.39 | 578.9 | 739.3
0.81 | 0.035874 | 144.63 | 580.3 | 740.2
0.82 | 0.037105 | 145.86 | 581.8 | 740.9
0.83 | 0.038174 | 147.13 | 582.8 | 741.9
0.84 | 0.039288 | 148.4 | 584.2 | 742.7
0.85 | 0.040475 | 149.71 | 585.1 | 743.4
0.86 | 0.041706 | 151.06 | 586.6 | 744.1
0.87 | 0.043057 | 152.36 | 587.8 | 744.5
0.88 | 0.044063 | 153.49 | 588.8 | 745
0.89 | 0.045364 | 154.94 | 589.8 | 745.7
0.9 | 0.046725 | 156.27 | 591 | 746.1
0.91 | 0.048144 | 157.65 | 592 | 746.3
0.92 | 0.049304 | 159.04 | 593.3 | 746.9
0.93 | 0.050723 | 160.15 | 594.2 | 747.3
0.94 | 0.052125 | 161.71 | 595.4 | 747.7
0.95 | 0.053389 | 162.93 | 596.2 | 747.9
0.96 | 0.054958 | 164.34 | 597.6 | 748.5
0.97 | 0.056259 | 165.78 | 598.3 | 748.9
0.98 | 0.05764 | 167.06 | 599.4 | 749.1
0.99 | 0.0592 | 168.44 | 600.2 | 749.5
1 | 0.06068 | 169.77 | 601.4 | 749.7