## I-V Characteristic (mA-mm)
VDS (V) | VGS = -0.300 V | VGS = 0.100 V | VGS = 0.500 V | VGS = 0.900 V
0 | 3.4416e-05 | -0.521 | -0.7555 | -6.164
0.01 | 0.0008098 | 7.398 | 14.283 | 10.26
0.02 | 0.0013802 | 14.584 | 29.313 | 26.529
0.03 | 0.0018105 | 21.328 | 44.276 | 42.844
0.04 | 0.0021408 | 27.574 | 59.2 | 59.13
0.05 | 0.0024004 | 33.203 | 74.03 | 74.96
0.06 | 0.0026071 | 38.287 | 88.89 | 91.32
0.07 | 0.0027867 | 42.907 | 103.42 | 107.27
0.08 | 0.0029435 | 46.973 | 117.75 | 122.94
0.09 | 0.0030827 | 50.587 | 132.1 | 138.58
0.1 | 0.0032162 | 53.757 | 146.15 | 154.37
0.11 | 0.0033408 | 56.613 | 160.36 | 169.96
0.12 | 0.0034681 | 58.88 | 174.05 | 185.29
0.13 | 0.0035887 | 61.15 | 187.61 | 200.56
0.14 | 0.0036968 | 63.09 | 200.8 | 215.76
0.15 | 0.003836 | 64.86 | 213.93 | 230.93
0.16 | 0.0039511 | 66.45 | 227.13 | 245.48
0.17 | 0.0040846 | 67.78 | 239.47 | 260.32
0.18 | 0.0042173 | 69.1 | 251.72 | 274.68
0.19 | 0.0043493 | 70.28 | 264.02 | 288.96
0.2 | 0.0044899 | 71.37 | 275.77 | 303.46
0.21 | 0.0046184 | 72.46 | 287.27 | 317.37
0.22 | 0.0047797 | 73.38 | 298.49 | 331.01
0.23 | 0.0049241 | 74.43 | 309.46 | 344.84
0.24 | 0.0050658 | 75.37 | 319.94 | 358.22
0.25 | 0.0052334 | 76.38 | 330.18 | 371.42
0.26 | 0.0053749 | 77.44 | 340.1 | 384.37
0.27 | 0.0055519 | 78.58 | 349.63 | 397.36
0.28 | 0.0056953 | 79.68 | 358.78 | 409.92
0.29 | 0.005734 | 80.85 | 367.69 | 422.3
0.3 | 0.005921 | 81.98 | 376.36 | 434.4
0.31 | 0.00613 | 82.94 | 384.57 | 446.5
0.32 | 0.006337 | 84.07 | 392.37 | 458
0.33 | 0.006527 | 85.17 | 400.05 | 469.45
0.34 | 0.006739 | 86.25 | 407.32 | 480.87
0.35 | 0.00693 | 87.35 | 414.25 | 491.76
0.36 | 0.007165 | 88.17 | 420.89 | 502.39
0.37 | 0.007385 | 89.3 | 427.2 | 512.85
0.38 | 0.007616 | 90.24 | 433.23 | 522.89
0.39 | 0.007837 | 91.24 | 438.87 | 532.93
0.4 | 0.008089 | 92.32 | 444.33 | 542.64
0.41 | 0.008332 | 93.16 | 449.53 | 551.92
0.42 | 0.00861 | 94.21 | 454.45 | 560.95
0.43 | 0.008871 | 95.15 | 459.11 | 569.91
0.44 | 0.009183 | 96.15 | 463.56 | 578.4
0.45 | 0.009463 | 97.02 | 467.89 | 586.6
0.46 | 0.009735 | 98.15 | 471.9 | 594.8
0.47 | 0.010085 | 99.16 | 475.77 | 602.4
0.48 | 0.010442 | 100.12 | 479.55 | 610.1
0.49 | 0.010795 | 101.24 | 483.08 | 617.2
0.5 | 0.01115 | 102 | 486.58 | 624.2
0.51 | 0.011544 | 103.18 | 489.88 | 631.1
0.52 | 0.011956 | 104.15 | 493.1 | 637.7
0.53 | 0.012408 | 105.22 | 496.24 | 644.1
0.54 | 0.012867 | 106.23 | 499.24 | 650.1
0.55 | 0.013325 | 107.21 | 502.18 | 655.8
0.56 | 0.013854 | 108.33 | 505.07 | 661.7
0.57 | 0.014349 | 109.41 | 507.82 | 667
0.58 | 0.014933 | 110.48 | 510.48 | 672.2
0.59 | 0.015493 | 111.46 | 513.21 | 677
0.6 | 0.016072 | 112.53 | 515.72 | 681.3
0.61 | 0.016607 | 113.7 | 518.26 | 686
0.62 | 0.017266 | 114.8 | 520.76 | 690.2
0.63 | 0.017926 | 115.89 | 523.05 | 694.2
0.64 | 0.018541 | 116.91 | 525.45 | 698
0.65 | 0.019221 | 118.07 | 527.7 | 701.6
0.66 | 0.019915 | 119.18 | 529.88 | 704.8
0.67 | 0.02059 | 120.29 | 532 | 708
0.68 | 0.021266 | 121.48 | 534.09 | 710.8
0.69 | 0.02211 | 122.48 | 536.06 | 713.8
0.7 | 0.022891 | 123.66 | 537.99 | 716.2
0.71 | 0.023655 | 124.76 | 539.84 | 718.8
0.72 | 0.024418 | 125.92 | 541.58 | 721.2
0.73 | 0.025309 | 126.97 | 543.41 | 723.5
0.74 | 0.026032 | 128.07 | 545.11 | 725.3
0.75 | 0.026905 | 129.25 | 546.71 | 727.1
0.76 | 0.027919 | 130.37 | 548.41 | 728.7
0.77 | 0.028736 | 131.52 | 549.76 | 730.3
0.78 | 0.02976 | 132.56 | 551.33 | 731.9
0.79 | 0.030568 | 133.77 | 552.77 | 733.5
0.8 | 0.031507 | 134.97 | 554.21 | 734.9
0.81 | 0.032492 | 136.11 | 555.62 | 736.3
0.82 | 0.033568 | 137.41 | 556.8 | 737.5
0.83 | 0.034542 | 138.35 | 558.16 | 738.3
0.84 | 0.035556 | 139.65 | 559.44 | 739.5
0.85 | 0.036608 | 140.88 | 560.73 | 740.5
0.86 | 0.037596 | 142.06 | 561.79 | 741.5
0.87 | 0.03885 | 143.26 | 563 | 742.1
0.88 | 0.040075 | 144.46 | 564.16 | 743.1
0.89 | 0.041187 | 145.7 | 565.29 | 743.9
0.9 | 0.042276 | 147.01 | 566.39 | 744.3
0.91 | 0.043506 | 148.21 | 567.4 | 745.1
0.92 | 0.04474 | 149.32 | 568.57 | 745.8
0.93 | 0.045848 | 150.66 | 569.67 | 746.3
0.94 | 0.047233 | 151.92 | 570.6 | 747.1
0.95 | 0.048484 | 153.24 | 571.6 | 747.5
0.96 | 0.049734 | 154.48 | 572.5 | 747.9
0.97 | 0.050951 | 155.56 | 573.9 | 748.3
0.98 | 0.052444 | 156.99 | 574.8 | 749.1
0.99 | 0.053629 | 158.25 | 575.7 | 749.5
1 | 0.055178 | 159.47 | 576.6 | 749.6