## I-V Characteristic (mA-mm)
VDS (V) | VGS = -0.300 V | VGS = 0.100 V | VGS = 0.500 V | VGS = 0.900 V
0 | 3.5014e-05 | -0.40814 | -0.9081 | -6.191
0.01 | 0.0008087 | 7.301 | 14.097 | 9.901
0.02 | 0.0013783 | 14.508 | 29.172 | 26.23
0.03 | 0.0018031 | 21.257 | 43.913 | 42.204
0.04 | 0.0021306 | 27.469 | 58.85 | 58.52
0.05 | 0.0023985 | 33.05 | 73.22 | 74.17
0.06 | 0.0026003 | 38.065 | 87.66 | 90.01
0.07 | 0.0027865 | 42.664 | 102.38 | 105.87
0.08 | 0.0029305 | 46.699 | 116.53 | 121.64
0.09 | 0.0030724 | 50.274 | 130.53 | 136.97
0.1 | 0.0032025 | 53.402 | 144.62 | 152.56
0.11 | 0.003317 | 56.215 | 158.56 | 168.05
0.12 | 0.0034404 | 58.44 | 172.09 | 183.1
0.13 | 0.0035555 | 60.63 | 185.57 | 198.27
0.14 | 0.0036727 | 62.57 | 198.76 | 213.34
0.15 | 0.0037992 | 64.27 | 211.86 | 228.19
0.16 | 0.0039239 | 65.78 | 224.48 | 242.73
0.17 | 0.0040637 | 67.18 | 236.96 | 257.58
0.18 | 0.0041809 | 68.44 | 249.44 | 271.82
0.19 | 0.0043057 | 69.64 | 261.27 | 286
0.2 | 0.0044469 | 70.71 | 272.97 | 300.08
0.21 | 0.0045717 | 71.7 | 284.49 | 313.95
0.22 | 0.0047258 | 72.66 | 295.53 | 327.85
0.23 | 0.0048638 | 73.67 | 306.4 | 341.23
0.24 | 0.005016 | 74.57 | 316.84 | 354.63
0.25 | 0.0051641 | 75.56 | 327.02 | 367.83
0.26 | 0.0053202 | 76.6 | 336.73 | 380.55
0.27 | 0.005496 | 77.69 | 346.32 | 393.58
0.28 | 0.0056456 | 78.8 | 355.48 | 406.04
0.29 | 0.005704 | 79.79 | 364.31 | 418.21
0.3 | 0.005881 | 80.98 | 372.71 | 430.35
0.31 | 0.006079 | 82.1 | 381 | 442.5
0.32 | 0.006253 | 83.17 | 388.89 | 454.01
0.33 | 0.006477 | 84.35 | 396.45 | 465.38
0.34 | 0.006672 | 85.23 | 403.58 | 476.53
0.35 | 0.00688 | 86.25 | 410.45 | 487.53
0.36 | 0.007104 | 87.25 | 417.08 | 498.47
0.37 | 0.00731 | 88.3 | 423.37 | 508.63
0.38 | 0.007537 | 89.29 | 429.25 | 518.78
0.39 | 0.007751 | 90.22 | 434.88 | 528.78
0.4 | 0.008011 | 91.23 | 440.38 | 538.44
0.41 | 0.008241 | 92.16 | 445.51 | 547.83
0.42 | 0.008531 | 93.12 | 450.3 | 556.82
0.43 | 0.008757 | 93.97 | 454.91 | 565.81
0.44 | 0.009048 | 95.05 | 459.37 | 574.4
0.45 | 0.009333 | 95.98 | 463.59 | 582.3
0.46 | 0.009637 | 97 | 467.55 | 590.6
0.47 | 0.009962 | 97.99 | 471.38 | 598.8
0.48 | 0.010304 | 98.86 | 475.07 | 606.4
0.49 | 0.010672 | 99.92 | 478.61 | 613.6
0.5 | 0.011031 | 100.9 | 482.04 | 620.6
0.51 | 0.01144 | 101.84 | 485.27 | 627.5
0.52 | 0.011853 | 102.97 | 488.46 | 634.1
0.53 | 0.012322 | 103.9 | 491.55 | 640.5
0.54 | 0.012737 | 104.94 | 494.49 | 646.7
0.55 | 0.01321 | 105.95 | 497.42 | 652.5
0.56 | 0.013681 | 107.01 | 500.24 | 658.3
0.57 | 0.014183 | 107.98 | 503 | 663.8
0.58 | 0.014693 | 109.05 | 505.67 | 668.9
0.59 | 0.015252 | 110.14 | 508.26 | 673.9
0.6 | 0.015813 | 111.24 | 510.78 | 678.8
0.61 | 0.01638 | 112.36 | 513.28 | 683.4
0.62 | 0.017035 | 113.28 | 515.72 | 687.3
0.63 | 0.01765 | 114.4 | 518.09 | 691.6
0.64 | 0.01834 | 115.52 | 520.45 | 695.2
0.65 | 0.018977 | 116.63 | 522.55 | 699.2
0.66 | 0.019605 | 117.79 | 524.77 | 702.5
0.67 | 0.020377 | 118.8 | 526.91 | 705.6
0.68 | 0.021018 | 119.86 | 528.95 | 708.8
0.69 | 0.021836 | 120.98 | 530.98 | 711.6
0.7 | 0.022535 | 122.1 | 532.81 | 714.4
0.71 | 0.023365 | 123.19 | 534.7 | 716.9
0.72 | 0.024108 | 124.3 | 536.52 | 719.4
0.73 | 0.024898 | 125.42 | 538.31 | 721.8
0.74 | 0.02584 | 126.53 | 539.96 | 723.6
0.75 | 0.026626 | 127.63 | 541.63 | 725.5
0.76 | 0.02743 | 128.66 | 543.15 | 727.5
0.77 | 0.028358 | 129.85 | 544.75 | 729.1
0.78 | 0.029299 | 131.01 | 546.2 | 730.7
0.79 | 0.030108 | 132.1 | 547.58 | 732.5
0.8 | 0.031135 | 133.34 | 549.02 | 733.7
0.81 | 0.032092 | 134.32 | 550.37 | 735.1
0.82 | 0.033169 | 135.57 | 551.75 | 736.3
0.83 | 0.034152 | 136.79 | 553.06 | 737.7
0.84 | 0.035243 | 137.91 | 554.24 | 738.6
0.85 | 0.036258 | 139.03 | 555.44 | 739.7
0.86 | 0.03734 | 140.22 | 556.64 | 740.9
0.87 | 0.038348 | 141.41 | 557.84 | 741.5
0.88 | 0.039624 | 142.7 | 558.95 | 742.5
0.89 | 0.040666 | 143.9 | 560.12 | 743.1
0.9 | 0.0417 | 144.95 | 561.2 | 743.9
0.91 | 0.043009 | 146.31 | 562.37 | 744.7
0.92 | 0.044263 | 147.57 | 563.43 | 745.3
0.93 | 0.045546 | 148.81 | 564.45 | 745.9
0.94 | 0.046568 | 150.14 | 565.53 | 746.9
0.95 | 0.047955 | 151.2 | 566.63 | 747.3
0.96 | 0.049225 | 152.5 | 567.72 | 747.6
0.97 | 0.050433 | 153.79 | 568.8 | 748.2
0.98 | 0.051859 | 155 | 569.68 | 748.9
0.99 | 0.053231 | 156.35 | 570.7 | 749.1
1 | 0.05457 | 157.51 | 571.8 | 749.8