## I-V Characteristic (mA-mm)
VDS (V) | VGS = -0.300 V | VGS = 0.100 V | VGS = 0.500 V | VGS = 0.900 V
0 | 3.6293e-05 | -0.42864 | -0.7938 | -6.344
0.01 | 0.0008267 | 7.008 | 13.293 | 8.638
0.02 | 0.0014102 | 14.079 | 26.974 | 23.996
0.03 | 0.0018446 | 20.508 | 40.779 | 38.811
0.04 | 0.0021818 | 26.463 | 54.676 | 53.832
0.05 | 0.002443 | 31.84 | 68.27 | 68.9
0.06 | 0.0026567 | 36.743 | 81.94 | 83.46
0.07 | 0.0028496 | 41.218 | 95.18 | 98.31
0.08 | 0.0030076 | 45.083 | 108.66 | 112.96
0.09 | 0.003153 | 48.53 | 121.89 | 127.63
0.1 | 0.0032787 | 51.585 | 134.84 | 141.8
0.11 | 0.0034146 | 54.323 | 147.77 | 156.45
0.12 | 0.0035417 | 56.701 | 160.71 | 170.85
0.13 | 0.0036544 | 58.6 | 173.47 | 184.91
0.14 | 0.0037871 | 60.47 | 185.69 | 198.96
0.15 | 0.0039146 | 62.16 | 197.91 | 213.18
0.16 | 0.0040405 | 63.63 | 210.17 | 226.78
0.17 | 0.0041666 | 64.98 | 222.1 | 240.35
0.18 | 0.004298 | 66.2 | 233.38 | 254.31
0.19 | 0.0044461 | 67.31 | 244.93 | 267.76
0.2 | 0.0045718 | 68.39 | 256.18 | 280.87
0.21 | 0.0047242 | 69.39 | 266.86 | 294.19
0.22 | 0.0048657 | 70.27 | 277.56 | 307.19
0.23 | 0.0050016 | 71.11 | 287.96 | 320.27
0.24 | 0.0051739 | 72.07 | 297.88 | 332.65
0.25 | 0.0053198 | 73.01 | 307.51 | 345.39
0.26 | 0.0054879 | 73.9 | 317.03 | 357.84
0.27 | 0.0056472 | 74.94 | 326.31 | 369.91
0.28 | 0.005707 | 75.96 | 334.93 | 382.12
0.29 | 0.005891 | 77.02 | 343.42 | 394.18
0.3 | 0.006098 | 78.04 | 351.77 | 405.59
0.31 | 0.006278 | 79.18 | 359.72 | 417.24
0.32 | 0.006486 | 80.04 | 367.17 | 428.75
0.33 | 0.006682 | 81.11 | 374.63 | 439.94
0.34 | 0.006877 | 82.08 | 381.72 | 450.62
0.35 | 0.007101 | 83.06 | 388.33 | 461.36
0.36 | 0.007333 | 84.03 | 394.75 | 472
0.37 | 0.007569 | 84.84 | 400.81 | 482.55
0.38 | 0.007785 | 85.87 | 406.69 | 492.33
0.39 | 0.008029 | 86.77 | 412.15 | 502.11
0.4 | 0.008279 | 87.68 | 417.36 | 512.01
0.41 | 0.008528 | 88.67 | 422.27 | 521.39
0.42 | 0.008801 | 89.49 | 427.02 | 530.53
0.43 | 0.009071 | 90.48 | 431.51 | 539.48
0.44 | 0.009362 | 91.39 | 435.77 | 548.33
0.45 | 0.00963 | 92.26 | 439.73 | 556.96
0.46 | 0.009996 | 93.27 | 443.63 | 565.15
0.47 | 0.010327 | 94.08 | 447.31 | 572.8
0.48 | 0.010694 | 95.04 | 450.8 | 581.2
0.49 | 0.011015 | 95.97 | 454.16 | 588.6
0.5 | 0.011388 | 96.85 | 457.31 | 596.2
0.51 | 0.011812 | 97.76 | 460.48 | 603.2
0.52 | 0.01224 | 98.83 | 463.51 | 610.2
0.53 | 0.01269 | 99.71 | 466.37 | 617.1
0.54 | 0.013156 | 100.7 | 469.2 | 623.6
0.55 | 0.013665 | 101.74 | 471.88 | 629.7
0.56 | 0.01416 | 102.58 | 474.61 | 636.1
0.57 | 0.014753 | 103.63 | 477.2 | 642.1
0.58 | 0.015273 | 104.52 | 479.72 | 647.9
0.59 | 0.01584 | 105.58 | 482.2 | 653.1
0.6 | 0.016413 | 106.67 | 484.63 | 658.3
0.61 | 0.017042 | 107.57 | 486.96 | 663.3
0.62 | 0.017654 | 108.59 | 489.27 | 668.3
0.63 | 0.018272 | 109.67 | 491.58 | 672.9
0.64 | 0.019003 | 110.68 | 493.8 | 677.2
0.65 | 0.019681 | 111.68 | 496 | 681.8
0.66 | 0.020432 | 112.68 | 498.12 | 685.6
0.67 | 0.021057 | 113.72 | 500.16 | 689.8
0.68 | 0.02182 | 114.74 | 502.27 | 693.2
0.69 | 0.022628 | 115.83 | 504.1 | 696.4
0.7 | 0.023429 | 116.79 | 506.03 | 700
0.71 | 0.02427 | 117.89 | 507.9 | 703.1
0.72 | 0.025061 | 118.93 | 509.74 | 706
0.73 | 0.025926 | 119.94 | 511.48 | 709.3
0.74 | 0.026723 | 121.06 | 513.2 | 711.7
0.75 | 0.027645 | 122.02 | 514.85 | 714.1
0.76 | 0.028608 | 123.15 | 516.52 | 716.4
0.77 | 0.029591 | 124.18 | 518.03 | 718.8
0.78 | 0.030466 | 125.3 | 519.5 | 720.8
0.79 | 0.031431 | 126.31 | 520.99 | 722.8
0.8 | 0.032395 | 127.39 | 522.51 | 724.7
0.81 | 0.03338 | 128.45 | 523.88 | 726.5
0.82 | 0.034473 | 129.57 | 525.25 | 728.5
0.83 | 0.035486 | 130.68 | 526.46 | 729.9
0.84 | 0.036544 | 131.6 | 527.78 | 731.5
0.85 | 0.037592 | 132.82 | 529.11 | 733.1
0.86 | 0.038897 | 133.93 | 530.31 | 734.5
0.87 | 0.039923 | 135.05 | 531.57 | 735.5
0.88 | 0.041224 | 136.23 | 532.68 | 736.7
0.89 | 0.04223 | 137.17 | 533.85 | 737.9
0.9 | 0.043422 | 138.47 | 535 | 739.1
0.91 | 0.044581 | 139.64 | 536.2 | 739.9
0.92 | 0.04582 | 140.86 | 537.23 | 741.1
0.93 | 0.047291 | 141.98 | 538.28 | 741.9
0.94 | 0.048553 | 142.99 | 539.43 | 742.7
0.95 | 0.049975 | 144.26 | 540.51 | 743.7
0.96 | 0.051154 | 145.42 | 541.57 | 744.2
0.97 | 0.052591 | 146.63 | 542.53 | 745
0.98 | 0.053915 | 147.8 | 543.7 | 745.8
0.99 | 0.055345 | 149.01 | 544.76 | 746.3
1 | 0.056746 | 150.16 | 545.82 | 746.9