## I-V Characteristic (mA-mm)
VDS (V) | VGS = -0.300 V | VGS = 0.100 V | VGS = 0.500 V | VGS = 0.900 V
0 | 3.5039e-05 | -0.47563 | -1.0351 | -5.685
0.01 | 0.0007902 | 7.509 | 14.901 | 11.169
0.02 | 0.0013427 | 14.883 | 30.559 | 28.07
0.03 | 0.0017616 | 21.648 | 46.066 | 44.974
0.04 | 0.0020827 | 27.933 | 61.75 | 61.75
0.05 | 0.0023335 | 33.693 | 77.02 | 78.69
0.06 | 0.0025338 | 38.867 | 92.12 | 95.11
0.07 | 0.0027094 | 43.439 | 107.67 | 111.88
0.08 | 0.0028587 | 47.511 | 122.66 | 128.34
0.09 | 0.003002 | 51.181 | 137.19 | 144.62
0.1 | 0.003128 | 54.367 | 151.76 | 160.59
0.11 | 0.003254 | 57.12 | 166.65 | 176.64
0.12 | 0.0033767 | 59.6 | 180.94 | 193.08
0.13 | 0.0034851 | 61.83 | 194.68 | 208.58
0.14 | 0.0036065 | 63.8 | 208.68 | 224.02
0.15 | 0.0037327 | 65.54 | 222.3 | 239.83
0.16 | 0.0038413 | 67.12 | 235.24 | 255.23
0.17 | 0.0039683 | 68.5 | 248.57 | 270.08
0.18 | 0.0040939 | 69.77 | 261.3 | 285.12
0.19 | 0.0042285 | 70.99 | 273.59 | 300.15
0.2 | 0.0043595 | 72.07 | 285.75 | 314.55
0.21 | 0.0044943 | 73.13 | 297.76 | 329.02
0.22 | 0.0046404 | 74.19 | 309.26 | 343.32
0.23 | 0.004771 | 75.1 | 320.27 | 357.36
0.24 | 0.0049228 | 76.19 | 331.12 | 370.93
0.25 | 0.0050778 | 77.23 | 341.7 | 384.4
0.26 | 0.0052109 | 78.37 | 351.7 | 398.12
0.27 | 0.0053923 | 79.56 | 361.41 | 410.97
0.28 | 0.0055633 | 80.59 | 371.02 | 423.72
0.29 | 0.005678 | 81.92 | 379.92 | 436.59
0.3 | 0.005865 | 82.99 | 388.51 | 448.74
0.31 | 0.006039 | 84.15 | 397.06 | 460.93
0.32 | 0.00624 | 85.25 | 405.18 | 472.7
0.33 | 0.006436 | 86.33 | 412.82 | 484.5
0.34 | 0.006623 | 87.51 | 420.12 | 495.64
0.35 | 0.006837 | 88.47 | 427.22 | 506.74
0.36 | 0.007045 | 89.58 | 434.1 | 517.65
0.37 | 0.007252 | 90.5 | 440.36 | 528.18
0.38 | 0.007475 | 91.67 | 446.43 | 538.36
0.39 | 0.007704 | 92.66 | 452.23 | 547.99
0.4 | 0.007962 | 93.7 | 457.92 | 557.87
0.41 | 0.008216 | 94.74 | 463.07 | 567.34
0.42 | 0.008454 | 95.59 | 468.07 | 575.7
0.43 | 0.008724 | 96.71 | 472.82 | 584.8
0.44 | 0.008998 | 97.71 | 477.49 | 593.6
0.45 | 0.009289 | 98.75 | 481.76 | 601.5
0.46 | 0.009582 | 99.8 | 485.88 | 609.4
0.47 | 0.009889 | 100.7 | 489.87 | 617.1
0.48 | 0.01025 | 101.82 | 493.74 | 624.7
0.49 | 0.01058 | 102.82 | 497.48 | 631.6
0.5 | 0.010958 | 103.91 | 500.84 | 638.7
0.51 | 0.011345 | 104.96 | 504.34 | 645.1
0.52 | 0.01179 | 105.97 | 507.7 | 651.5
0.53 | 0.012216 | 107.09 | 510.91 | 657.8
0.54 | 0.012661 | 108.13 | 513.94 | 663.3
0.55 | 0.013153 | 109.29 | 516.93 | 668.9
0.56 | 0.013584 | 110.28 | 519.95 | 674.4
0.57 | 0.014135 | 111.42 | 522.82 | 679.5
0.58 | 0.014637 | 112.53 | 525.54 | 684.2
0.59 | 0.015229 | 113.67 | 528.22 | 688.8
0.6 | 0.015761 | 114.84 | 530.84 | 693.2
0.61 | 0.016369 | 115.87 | 533.41 | 697.2
0.62 | 0.016939 | 117.05 | 535.92 | 701.2
0.63 | 0.017568 | 118.28 | 538.38 | 704.8
0.64 | 0.01818 | 119.39 | 540.59 | 708.2
0.65 | 0.018876 | 120.46 | 543 | 711.8
0.66 | 0.019593 | 121.64 | 545.16 | 714.5
0.67 | 0.020219 | 122.82 | 547.28 | 717.4
0.68 | 0.020964 | 123.99 | 549.45 | 720.1
0.69 | 0.021656 | 125.1 | 551.31 | 722.4
0.7 | 0.022488 | 126.17 | 553.28 | 724.7
0.71 | 0.02321 | 127.45 | 555.14 | 726.9
0.72 | 0.02408 | 128.59 | 556.98 | 728.8
0.73 | 0.024827 | 129.82 | 558.63 | 730.7
0.74 | 0.025636 | 130.97 | 560.33 | 732.3
0.75 | 0.026513 | 132.1 | 562.01 | 734.1
0.76 | 0.027418 | 133.26 | 563.57 | 735.5
0.77 | 0.02829 | 134.51 | 565.14 | 736.7
0.78 | 0.02911 | 135.71 | 566.47 | 738.1
0.79 | 0.030126 | 136.79 | 567.94 | 739.5
0.8 | 0.031082 | 138.03 | 569.31 | 740.5
0.81 | 0.032012 | 139.24 | 570.5 | 741.5
0.82 | 0.033049 | 140.47 | 571.9 | 742.3
0.83 | 0.034057 | 141.78 | 573.2 | 743.7
0.84 | 0.035068 | 142.9 | 574.4 | 744.3
0.85 | 0.036104 | 144.21 | 575.4 | 745
0.86 | 0.03718 | 145.42 | 576.6 | 745.7
0.87 | 0.038401 | 146.71 | 577.8 | 746.3
0.88 | 0.039397 | 148.15 | 579 | 747.3
0.89 | 0.040391 | 149.18 | 580.2 | 747.5
0.9 | 0.041688 | 150.54 | 581.2 | 748.2
0.91 | 0.042886 | 151.84 | 582.2 | 748.7
0.92 | 0.044136 | 153.12 | 583.4 | 749.1
0.93 | 0.045231 | 154.56 | 584.5 | 749.7
0.94 | 0.046548 | 155.7 | 585.4 | 750.2
0.95 | 0.04784 | 157.15 | 586.6 | 750.6
0.96 | 0.048857 | 158.43 | 587.6 | 751
0.97 | 0.050348 | 159.76 | 588.6 | 751.3
0.98 | 0.051749 | 161.02 | 589.8 | 751.6
0.99 | 0.053195 | 162.39 | 590.8 | 752.3
1 | 0.054245 | 163.73 | 591.8 | 752.4