## I-V Characteristic (mA-mm)
VDS (V) | VGS = -0.300 V | VGS = 0.100 V | VGS = 0.500 V | VGS = 0.900 V
0 | 3.0937e-05 | -0.46631 | -0.7057 | -5.928
0.01 | 0.0008062 | 7.629 | 14.824 | 10.911
0.02 | 0.001375 | 14.985 | 30.406 | 27.769
0.03 | 0.0018016 | 21.816 | 45.916 | 44.59
0.04 | 0.00213 | 28.224 | 61.58 | 61.57
0.05 | 0.0023871 | 33.969 | 76.78 | 78.12
0.06 | 0.0025935 | 39.186 | 91.77 | 94.76
0.07 | 0.0027711 | 43.881 | 107.38 | 111.5
0.08 | 0.002922 | 48.038 | 122.09 | 127.53
0.09 | 0.0030561 | 51.692 | 136.63 | 143.95
0.1 | 0.0031899 | 54.927 | 151.34 | 160.15
0.11 | 0.0033162 | 57.64 | 166.09 | 176.28
0.12 | 0.0034413 | 60.22 | 180.14 | 192.04
0.13 | 0.0035585 | 62.43 | 194.04 | 208.01
0.14 | 0.0036861 | 64.43 | 207.91 | 223.38
0.15 | 0.0038079 | 66.2 | 221.47 | 238.85
0.16 | 0.003916 | 67.82 | 234.7 | 254.43
0.17 | 0.0040504 | 69.22 | 247.7 | 269.45
0.18 | 0.0041823 | 70.51 | 260.44 | 284.09
0.19 | 0.0043113 | 71.79 | 272.79 | 298.96
0.2 | 0.0044497 | 72.85 | 284.79 | 313.56
0.21 | 0.0045836 | 73.92 | 296.94 | 328.02
0.22 | 0.0047303 | 74.88 | 308.19 | 341.86
0.23 | 0.0048767 | 75.96 | 319.26 | 356.07
0.24 | 0.005026 | 77.04 | 330.15 | 369.79
0.25 | 0.0051703 | 77.99 | 340.6 | 383.22
0.26 | 0.0053196 | 79.2 | 350.56 | 396.45
0.27 | 0.0054904 | 80.23 | 360.4 | 409.79
0.28 | 0.0056455 | 81.47 | 369.9 | 422.41
0.29 | 0.005706 | 82.67 | 378.89 | 434.83
0.3 | 0.005876 | 83.86 | 387.52 | 447.44
0.31 | 0.006096 | 85.01 | 396.05 | 459.56
0.32 | 0.006271 | 86.05 | 404 | 471.19
0.33 | 0.006485 | 87.19 | 411.68 | 482.79
0.34 | 0.006673 | 88.25 | 419.05 | 494.09
0.35 | 0.006899 | 89.28 | 426.22 | 505.3
0.36 | 0.007124 | 90.26 | 432.9 | 515.92
0.37 | 0.00734 | 91.35 | 439.21 | 526.22
0.38 | 0.00756 | 92.42 | 445.33 | 536.63
0.39 | 0.007793 | 93.44 | 451.17 | 546.44
0.4 | 0.008051 | 94.49 | 456.75 | 556.02
0.41 | 0.00826 | 95.33 | 462 | 565.25
0.42 | 0.008548 | 96.47 | 466.89 | 574.4
0.43 | 0.008817 | 97.51 | 471.74 | 583
0.44 | 0.0091 | 98.46 | 476.35 | 591.5
0.45 | 0.009395 | 99.48 | 480.66 | 599.5
0.46 | 0.009702 | 100.46 | 484.75 | 607.5
0.47 | 0.010035 | 101.56 | 488.78 | 615.4
0.48 | 0.010378 | 102.59 | 492.69 | 622.7
0.49 | 0.010754 | 103.63 | 496.24 | 629.5
0.5 | 0.011116 | 104.61 | 499.76 | 636.2
0.51 | 0.011523 | 105.67 | 503.19 | 643.1
0.52 | 0.011918 | 106.73 | 506.56 | 649.2
0.53 | 0.012386 | 107.81 | 509.78 | 655.3
0.54 | 0.012801 | 108.85 | 512.74 | 661.2
0.55 | 0.013315 | 109.9 | 515.8 | 667
0.56 | 0.013794 | 111 | 518.79 | 672.1
0.57 | 0.014309 | 112.16 | 521.59 | 677.2
0.58 | 0.014835 | 113.25 | 524.31 | 681.8
0.59 | 0.015335 | 114.44 | 527.01 | 686.6
0.6 | 0.01601 | 115.45 | 529.68 | 690.8
0.61 | 0.016648 | 116.63 | 532.23 | 695.2
0.62 | 0.017246 | 117.75 | 534.73 | 699
0.63 | 0.01785 | 118.87 | 537.06 | 702.5
0.64 | 0.018505 | 120.07 | 539.47 | 706
0.65 | 0.019125 | 121.14 | 541.75 | 709.4
0.66 | 0.019858 | 122.26 | 543.94 | 712.4
0.67 | 0.020553 | 123.46 | 546.07 | 715.1
0.68 | 0.021297 | 124.64 | 548 | 717.6
0.69 | 0.022007 | 125.71 | 550.11 | 720.1
0.7 | 0.022708 | 126.95 | 552 | 722.4
0.71 | 0.023549 | 128.05 | 553.91 | 724.7
0.72 | 0.024412 | 129.25 | 555.71 | 726.7
0.73 | 0.025311 | 130.46 | 557.4 | 728.3
0.74 | 0.026029 | 131.37 | 559.07 | 729.9
0.75 | 0.026899 | 132.74 | 560.73 | 731.9
0.76 | 0.027814 | 133.88 | 562.32 | 733
0.77 | 0.02872 | 135.04 | 563.75 | 734.7
0.78 | 0.029709 | 136.27 | 565.22 | 735.6
0.79 | 0.030551 | 137.39 | 566.59 | 737.3
0.8 | 0.031556 | 138.61 | 568.04 | 738.3
0.81 | 0.032528 | 139.79 | 569.41 | 739.5
0.82 | 0.033605 | 141.06 | 570.6 | 740.2
0.83 | 0.034641 | 142.18 | 571.9 | 741.1
0.84 | 0.035706 | 143.4 | 572.8 | 742.1
0.85 | 0.036706 | 144.7 | 574.4 | 742.7
0.86 | 0.037905 | 145.87 | 575.2 | 743.5
0.87 | 0.038996 | 147.21 | 576.4 | 744.3
0.88 | 0.04014 | 148.36 | 577.6 | 744.7
0.89 | 0.041272 | 149.65 | 578.6 | 745.2
0.9 | 0.042477 | 151.04 | 579.8 | 746.1
0.91 | 0.043607 | 152.26 | 581.2 | 746.3
0.92 | 0.044718 | 153.66 | 581.8 | 747.3
0.93 | 0.046178 | 154.78 | 583 | 747.5
0.94 | 0.04743 | 156.23 | 583.8 | 747.9
0.95 | 0.048868 | 157.51 | 585 | 748.2
0.96 | 0.049959 | 158.83 | 586.2 | 748.9
0.97 | 0.051392 | 160.08 | 587.2 | 749.1
0.98 | 0.052725 | 161.39 | 588.2 | 749.5
0.99 | 0.05382 | 162.73 | 589 | 749.9
1 | 0.055447 | 164.03 | 590.4 | 750.4