## I-V Characteristic (mA-mm)
VDS (V) | VGS = -0.300 V | VGS = 0.100 V | VGS = 0.500 V | VGS = 0.900 V
0 | 2.3411e-05 | -0.43385 | -0.9523 | -5.961
0.01 | 0.0008348 | 7.493 | 14.731 | 11.015
0.02 | 0.0014331 | 14.863 | 30.443 | 27.982
0.03 | 0.0018789 | 21.781 | 45.85 | 44.515
0.04 | 0.0022193 | 28.232 | 61.35 | 61.61
0.05 | 0.0024883 | 33.864 | 76.72 | 77.77
0.06 | 0.0027079 | 39.051 | 91.72 | 94.31
0.07 | 0.0028905 | 43.807 | 106.6 | 111.17
0.08 | 0.0030608 | 47.91 | 121.62 | 127.29
0.09 | 0.0032021 | 51.565 | 136.67 | 143.43
0.1 | 0.0033406 | 54.862 | 150.73 | 159.59
0.11 | 0.0034648 | 57.61 | 165.23 | 175.83
0.12 | 0.003592 | 60.14 | 179.8 | 191.3
0.13 | 0.0037256 | 62.36 | 193.27 | 206.95
0.14 | 0.0038558 | 64.39 | 207.03 | 223.02
0.15 | 0.003988 | 66.13 | 220.87 | 238.21
0.16 | 0.0041138 | 67.75 | 234.08 | 253.04
0.17 | 0.0042457 | 69.19 | 246.66 | 268.52
0.18 | 0.0043917 | 70.51 | 259.51 | 283.27
0.19 | 0.0045169 | 71.74 | 272.27 | 297.88
0.2 | 0.0046662 | 72.77 | 284.03 | 312.44
0.21 | 0.0048157 | 73.9 | 295.71 | 326.95
0.22 | 0.0049566 | 74.92 | 307.46 | 340.76
0.23 | 0.0051135 | 75.95 | 318.63 | 354.8
0.24 | 0.0052694 | 77.02 | 329.16 | 368.69
0.25 | 0.0054384 | 78.08 | 339.75 | 382.23
0.26 | 0.0055873 | 79.25 | 349.94 | 395.16
0.27 | 0.005661 | 80.43 | 359.39 | 408.24
0.28 | 0.005838 | 81.6 | 368.85 | 421.47
0.29 | 0.006033 | 82.69 | 377.96 | 433.7
0.3 | 0.006227 | 83.98 | 386.64 | 445.77
0.31 | 0.006442 | 85.07 | 394.98 | 458.18
0.32 | 0.006638 | 86.17 | 402.93 | 469.97
0.33 | 0.006819 | 87.39 | 410.91 | 481.6
0.34 | 0.007067 | 88.33 | 418.25 | 492.54
0.35 | 0.007292 | 89.46 | 425.12 | 503.69
0.36 | 0.007519 | 90.52 | 431.93 | 514.68
0.37 | 0.007724 | 91.58 | 438.4 | 525.11
0.38 | 0.007969 | 92.64 | 444.45 | 535.11
0.39 | 0.008216 | 93.61 | 450.15 | 544.99
0.4 | 0.008463 | 94.65 | 455.75 | 554.85
0.41 | 0.008745 | 95.69 | 461.07 | 564.18
0.42 | 0.00901 | 96.79 | 466.09 | 572.9
0.43 | 0.009286 | 97.73 | 470.75 | 581.4
0.44 | 0.009558 | 98.8 | 475.34 | 590.4
0.45 | 0.009894 | 99.77 | 479.7 | 598.8
0.46 | 0.010215 | 100.88 | 483.9 | 606.3
0.47 | 0.010541 | 101.82 | 487.77 | 613.8
0.48 | 0.0109 | 102.84 | 491.61 | 621.5
0.49 | 0.011312 | 103.98 | 495.32 | 628.7
0.5 | 0.011691 | 105.06 | 498.96 | 635.5
0.51 | 0.012074 | 106.09 | 502.24 | 642.1
0.52 | 0.012539 | 107.21 | 505.56 | 648.5
0.53 | 0.013014 | 108.1 | 508.73 | 654.8
0.54 | 0.013514 | 109.34 | 511.94 | 660.5
0.55 | 0.013971 | 110.36 | 514.89 | 665.8
0.56 | 0.01454 | 111.52 | 517.76 | 671.3
0.57 | 0.01511 | 112.62 | 520.68 | 676.4
0.58 | 0.015671 | 113.71 | 523.49 | 681.2
0.59 | 0.01623 | 114.84 | 526.16 | 685.9
0.6 | 0.016843 | 115.91 | 528.86 | 690.4
0.61 | 0.017477 | 117.17 | 531.37 | 694.7
0.62 | 0.01807 | 118.18 | 533.93 | 698.7
0.63 | 0.018747 | 119.35 | 536.29 | 702.2
0.64 | 0.019447 | 120.54 | 538.65 | 705.6
0.65 | 0.0202 | 121.72 | 540.89 | 709.1
0.66 | 0.020935 | 122.94 | 543.17 | 712.1
0.67 | 0.021761 | 123.9 | 545.31 | 714.9
0.68 | 0.022423 | 125.18 | 547.42 | 717.6
0.69 | 0.023148 | 126.33 | 549.42 | 720
0.7 | 0.02402 | 127.49 | 551.21 | 722.1
0.71 | 0.024906 | 128.71 | 553.17 | 724.7
0.72 | 0.025797 | 129.81 | 555.01 | 726.7
0.73 | 0.02658 | 131.02 | 556.8 | 728.5
0.74 | 0.027553 | 132.18 | 558.52 | 730.1
0.75 | 0.028468 | 133.4 | 560.04 | 731.9
0.76 | 0.029344 | 134.49 | 561.64 | 733.5
0.77 | 0.030301 | 135.73 | 563.25 | 734.9
0.78 | 0.031336 | 136.95 | 564.69 | 736.3
0.79 | 0.032339 | 138.07 | 566.09 | 737.3
0.8 | 0.033402 | 139.35 | 567.53 | 738.6
0.81 | 0.034463 | 140.43 | 568.87 | 739.7
0.82 | 0.03565 | 141.72 | 569.9 | 740.9
0.83 | 0.036656 | 143.04 | 571.3 | 741.5
0.84 | 0.037561 | 144.23 | 572.5 | 742.5
0.85 | 0.03894 | 145.63 | 573.9 | 743.4
0.86 | 0.040078 | 146.75 | 575 | 744.1
0.87 | 0.041317 | 148.01 | 576 | 744.7
0.88 | 0.042278 | 149.34 | 577.2 | 745.7
0.89 | 0.04368 | 150.57 | 578.2 | 746.3
0.9 | 0.044903 | 151.84 | 579.8 | 746.9
0.91 | 0.046108 | 153.16 | 580.8 | 747.3
0.92 | 0.047277 | 154.46 | 581.6 | 747.9
0.93 | 0.048772 | 155.84 | 582.9 | 748.3
0.94 | 0.050056 | 157.15 | 584 | 748.4
0.95 | 0.051276 | 158.39 | 585 | 749.1
0.96 | 0.052851 | 159.72 | 586 | 749.5
0.97 | 0.054141 | 161.02 | 587.2 | 749.9
0.98 | 0.055731 | 162.38 | 588 | 750.5
0.99 | 0.05697 | 163.83 | 589.4 | 750.8
1 | 0.05854 | 164.93 | 589.8 | 751.1