## I-V Characteristic (mA-mm)
VDS (V) | VGS = -0.300 V | VGS = 0.100 V | VGS = 0.500 V | VGS = 0.900 V
0 | 2.8014e-05 | -0.45904 | -0.7661 | -5.957
0.01 | 0.0008334 | 7.605 | 14.588 | 10.675
0.02 | 0.0014313 | 14.883 | 29.935 | 27.332
0.03 | 0.0018757 | 21.745 | 45.226 | 43.849
0.04 | 0.002213 | 28.134 | 60.54 | 60.51
0.05 | 0.0024885 | 33.841 | 75.56 | 76.83
0.06 | 0.0027055 | 39.087 | 90.68 | 93.19
0.07 | 0.0028951 | 43.794 | 105.61 | 109.82
0.08 | 0.0030537 | 47.925 | 120.45 | 125.61
0.09 | 0.0031877 | 51.584 | 134.86 | 141.59
0.1 | 0.0033261 | 54.845 | 149.25 | 157.67
0.11 | 0.0034637 | 57.66 | 163.85 | 173.4
0.12 | 0.0035841 | 60.17 | 177.68 | 189.32
0.13 | 0.003719 | 62.43 | 191.4 | 204.74
0.14 | 0.0038544 | 64.47 | 205.1 | 220.14
0.15 | 0.0039808 | 66.2 | 218.51 | 235.44
0.16 | 0.0041038 | 67.82 | 231.7 | 250.31
0.17 | 0.0042323 | 69.14 | 244.42 | 265.53
0.18 | 0.0043708 | 70.46 | 256.99 | 280.06
0.19 | 0.0044913 | 71.69 | 269.4 | 294.67
0.2 | 0.0046484 | 72.86 | 281.33 | 309.12
0.21 | 0.0047846 | 73.89 | 293.15 | 323.54
0.22 | 0.004939 | 74.88 | 304.49 | 337.38
0.23 | 0.0050946 | 75.97 | 315.51 | 351.25
0.24 | 0.0052518 | 76.92 | 326.26 | 364.94
0.25 | 0.0054157 | 78.04 | 336.83 | 378.19
0.26 | 0.0055742 | 79.01 | 346.63 | 391.53
0.27 | 0.005683 | 80.25 | 356.37 | 404.49
0.28 | 0.005873 | 81.43 | 365.76 | 417.24
0.29 | 0.00606 | 82.62 | 374.69 | 429.64
0.3 | 0.00624 | 83.88 | 383.46 | 441.71
0.31 | 0.006421 | 84.86 | 391.81 | 454.17
0.32 | 0.006613 | 86.01 | 399.85 | 465.73
0.33 | 0.006838 | 87.23 | 407.54 | 477.29
0.34 | 0.007035 | 88.18 | 414.89 | 488.5
0.35 | 0.007233 | 89.33 | 421.89 | 499.6
0.36 | 0.007457 | 90.24 | 428.74 | 510.47
0.37 | 0.00768 | 91.36 | 434.99 | 520.82
0.38 | 0.007912 | 92.42 | 441.09 | 530.95
0.39 | 0.008169 | 93.37 | 446.9 | 540.85
0.4 | 0.008427 | 94.37 | 452.46 | 550.76
0.41 | 0.008653 | 95.39 | 457.67 | 559.96
0.42 | 0.008944 | 96.45 | 462.67 | 568.97
0.43 | 0.009231 | 97.45 | 467.43 | 577.6
0.44 | 0.009517 | 98.55 | 472.02 | 586.2
0.45 | 0.009814 | 99.41 | 476.32 | 594.3
0.46 | 0.010147 | 100.58 | 480.46 | 602.6
0.47 | 0.010499 | 101.5 | 484.39 | 610.2
0.48 | 0.01083 | 102.56 | 488.26 | 617.5
0.49 | 0.011226 | 103.65 | 491.84 | 624.7
0.5 | 0.011636 | 104.65 | 495.36 | 631.9
0.51 | 0.012051 | 105.69 | 498.71 | 638.7
0.52 | 0.012443 | 106.77 | 502.05 | 645.1
0.53 | 0.012914 | 107.79 | 505.24 | 651.3
0.54 | 0.013407 | 108.81 | 508.27 | 657.1
0.55 | 0.013925 | 109.94 | 511.26 | 662.9
0.56 | 0.014412 | 111.05 | 514.16 | 668.3
0.57 | 0.014974 | 112.12 | 517.06 | 673.3
0.58 | 0.015509 | 113.25 | 519.71 | 678.6
0.59 | 0.016032 | 114.26 | 522.47 | 683.2
0.6 | 0.01675 | 115.43 | 525.08 | 687.6
0.61 | 0.017376 | 116.55 | 527.65 | 691.8
0.62 | 0.018017 | 117.7 | 530.14 | 696
0.63 | 0.018642 | 118.9 | 532.48 | 699.6
0.64 | 0.019376 | 119.93 | 534.87 | 703.4
0.65 | 0.020071 | 121.1 | 537.1 | 706.7
0.66 | 0.020759 | 122.26 | 539.36 | 709.8
0.67 | 0.021511 | 123.38 | 541.49 | 712.8
0.68 | 0.022305 | 124.58 | 543.55 | 715.7
0.69 | 0.023113 | 125.67 | 545.49 | 718.4
0.7 | 0.02378 | 126.85 | 547.5 | 720.8
0.71 | 0.024675 | 127.99 | 549.37 | 723
0.72 | 0.025551 | 129.17 | 551.17 | 724.9
0.73 | 0.026478 | 130.18 | 552.93 | 727.1
0.74 | 0.027312 | 131.42 | 554.59 | 728.7
0.75 | 0.028223 | 132.6 | 556.26 | 730.6
0.76 | 0.029121 | 133.8 | 557.79 | 732.2
0.77 | 0.030049 | 135.04 | 559.28 | 733.5
0.78 | 0.031065 | 135.96 | 560.81 | 735.1
0.79 | 0.03205 | 137.33 | 562.24 | 736.5
0.8 | 0.033154 | 138.51 | 563.62 | 737.9
0.81 | 0.034098 | 139.74 | 565.06 | 738.7
0.82 | 0.035167 | 140.94 | 566.28 | 739.9
0.83 | 0.036353 | 142.06 | 567.57 | 741.1
0.84 | 0.037498 | 143.36 | 568.83 | 741.9
0.85 | 0.038582 | 144.58 | 569.9 | 742.7
0.86 | 0.039685 | 145.85 | 571.1 | 743.7
0.87 | 0.040906 | 146.98 | 572.3 | 744.1
0.88 | 0.041934 | 148.26 | 573.4 | 744.8
0.89 | 0.043167 | 149.62 | 574.6 | 745.5
0.9 | 0.04459 | 150.85 | 575.4 | 746.1
0.91 | 0.045829 | 152.2 | 576.6 | 746.9
0.92 | 0.046929 | 153.26 | 577.8 | 747.4
0.93 | 0.048348 | 154.68 | 578.6 | 747.9
0.94 | 0.049529 | 155.99 | 579.8 | 748.3
0.95 | 0.051011 | 157.29 | 581.2 | 749.1
0.96 | 0.052344 | 158.63 | 581.8 | 749.5
0.97 | 0.053827 | 159.79 | 583 | 750
0.98 | 0.055241 | 161.22 | 584 | 750.4
0.99 | 0.056465 | 162.48 | 585 | 750.7
1 | 0.05808 | 163.75 | 586.2 | 751.1