## I-V Characteristic (mA-mm)
VDS (V) | VGS = -0.300 V | VGS = 0.100 V | VGS = 0.500 V | VGS = 0.900 V
0 | 2.7179e-05 | -0.4073 | -0.66 | -7
0.01 | 0.0007842 | 6.345 | 10.977 | 6.045
0.02 | 0.001341 | 12.656 | 22.578 | 18.97
0.03 | 0.0017604 | 18.447 | 34.057 | 31.919
0.04 | 0.002081 | 23.832 | 45.643 | 44.762
0.05 | 0.0023332 | 28.747 | 57.1 | 57.16
0.06 | 0.0025358 | 33.212 | 68.48 | 70.23
0.07 | 0.0027107 | 37.193 | 79.65 | 82.74
0.08 | 0.0028567 | 40.694 | 90.76 | 95.04
0.09 | 0.0030026 | 43.833 | 102.17 | 107.65
0.1 | 0.0031255 | 46.607 | 113.01 | 120.02
0.11 | 0.0032416 | 49.055 | 123.82 | 132.38
0.12 | 0.0033603 | 51.178 | 134.69 | 144.51
0.13 | 0.0034645 | 53.017 | 145.34 | 156.77
0.14 | 0.0035886 | 54.706 | 155.9 | 168.8
0.15 | 0.0036999 | 56.16 | 166.21 | 180.82
0.16 | 0.0038235 | 57.37 | 176.6 | 192.78
0.17 | 0.003952 | 58.49 | 186.61 | 204.68
0.18 | 0.0040823 | 59.56 | 196.39 | 216.17
0.19 | 0.0042143 | 60.7 | 206.35 | 227.85
0.2 | 0.0043342 | 61.5 | 216.01 | 239.73
0.21 | 0.0044733 | 62.32 | 225.24 | 250.95
0.22 | 0.0046186 | 63.18 | 234.38 | 262.01
0.23 | 0.0047397 | 63.85 | 243.61 | 273.47
0.24 | 0.0049018 | 64.57 | 252.21 | 284.51
0.25 | 0.0050427 | 65.33 | 260.58 | 295.51
0.26 | 0.0052008 | 66.22 | 268.96 | 306.17
0.27 | 0.0053597 | 66.95 | 277.04 | 317.11
0.28 | 0.0055268 | 67.56 | 284.82 | 327.76
0.29 | 0.0056794 | 68.54 | 292.31 | 338.14
0.3 | 0.005712 | 69.36 | 299.6 | 348.65
0.31 | 0.005907 | 70.15 | 306.63 | 359.05
0.32 | 0.006103 | 71.08 | 313.4 | 368.95
0.33 | 0.006307 | 71.98 | 320.06 | 379.03
0.34 | 0.006493 | 72.86 | 326.33 | 389.09
0.35 | 0.006708 | 73.61 | 332.42 | 398.79
0.36 | 0.006921 | 74.4 | 338.18 | 408.37
0.37 | 0.007145 | 75.2 | 343.72 | 417.73
0.38 | 0.007354 | 76.14 | 348.94 | 427.07
0.39 | 0.007589 | 76.76 | 353.94 | 436.45
0.4 | 0.007818 | 77.48 | 358.76 | 445.33
0.41 | 0.008044 | 78.45 | 363.24 | 454.17
0.42 | 0.008321 | 79.2 | 367.39 | 463.02
0.43 | 0.008586 | 79.91 | 371.39 | 471.74
0.44 | 0.008882 | 80.6 | 375.22 | 480.29
0.45 | 0.009129 | 81.53 | 378.81 | 488.44
0.46 | 0.009449 | 82.4 | 382.15 | 496.59
0.47 | 0.009756 | 83.03 | 385.3 | 504.87
0.48 | 0.010102 | 83.75 | 388.43 | 512.97
0.49 | 0.01046 | 84.67 | 391.37 | 520.62
0.5 | 0.010809 | 85.49 | 394.16 | 528.35
0.51 | 0.011219 | 86.13 | 396.87 | 536.24
0.52 | 0.011585 | 86.87 | 399.49 | 543.97
0.53 | 0.012086 | 87.78 | 401.91 | 551.71
0.54 | 0.01252 | 88.65 | 404.31 | 559.09
0.55 | 0.013024 | 89.38 | 406.66 | 566.86
0.56 | 0.013475 | 90.02 | 408.88 | 576.6
0.57 | 0.013942 | 91.06 | 411.08 | 583.7
0.58 | 0.01446 | 91.89 | 413.13 | 590.8
0.59 | 0.015041 | 92.65 | 415.29 | 597.8
0.6 | 0.015574 | 93.45 | 417.45 | 605.4
0.61 | 0.0162 | 94.29 | 419.32 | 612.2
0.62 | 0.016792 | 95.31 | 421.27 | 618.6
0.63 | 0.017374 | 95.99 | 423.28 | 625.2
0.64 | 0.018061 | 96.83 | 425.29 | 631.7
0.65 | 0.018729 | 97.69 | 427.31 | 638.7
0.66 | 0.019372 | 98.64 | 429.06 | 644.7
0.67 | 0.02008 | 99.57 | 430.75 | 650.5
0.68 | 0.02077 | 100.34 | 432.58 | 655.8
0.69 | 0.021503 | 101.2 | 434.41 | 661.4
0.7 | 0.022228 | 101.89 | 436.11 | 666.1
0.71 | 0.023049 | 102.92 | 437.82 | 670.9
0.72 | 0.023832 | 103.86 | 439.39 | 674.9
0.73 | 0.024678 | 104.66 | 441.02 | 679.2
0.74 | 0.025457 | 105.58 | 442.61 | 684
0.75 | 0.026408 | 106.25 | 444.2 | 687.7
0.76 | 0.027248 | 107.27 | 445.83 | 691.8
0.77 | 0.028126 | 108.24 | 447.27 | 695.2
0.78 | 0.029065 | 109.12 | 448.66 | 699
0.79 | 0.029994 | 109.91 | 450.21 | 702
0.8 | 0.030873 | 110.66 | 451.67 | 705
0.81 | 0.031803 | 111.68 | 453.21 | 708
0.82 | 0.032849 | 112.58 | 454.56 | 710.8
0.83 | 0.033912 | 113.63 | 455.92 | 713.2
0.84 | 0.034952 | 114.36 | 457.12 | 715.7
0.85 | 0.035912 | 115.27 | 458.45 | 718
0.86 | 0.037081 | 116.13 | 459.75 | 720.4
0.87 | 0.038159 | 117.19 | 461.18 | 722.4
0.88 | 0.039264 | 118.24 | 462.28 | 724.5
0.89 | 0.040407 | 118.99 | 463.3 | 726.1
0.9 | 0.041555 | 119.96 | 464.46 | 727.9
0.91 | 0.042763 | 120.88 | 465.64 | 729.1
0.92 | 0.043789 | 121.94 | 466.95 | 730.7
0.93 | 0.045162 | 123.02 | 467.95 | 732.2
0.94 | 0.046514 | 123.87 | 469.05 | 733.5
0.95 | 0.047753 | 124.86 | 470.17 | 734.9
0.96 | 0.048917 | 125.73 | 471.24 | 736.1
0.97 | 0.050283 | 126.69 | 472.5 | 737.1
0.98 | 0.051686 | 127.71 | 473.63 | 738.3
0.99 | 0.053018 | 128.74 | 474.58 | 739.3
1 | 0.054283 | 129.74 | 475.77 | 739.9