## I-V Characteristic (mA-mm)
VDS (V) | VGS = -0.300 V | VGS = 0.100 V | VGS = 0.500 V | VGS = 0.900 V
0 | 2.8709e-05 | -0.49037 | -0.8577 | -6.388
0.01 | 0.0008082 | 7.152 | 13.528 | 9.268
0.02 | 0.0013686 | 14.239 | 28.011 | 24.86
0.03 | 0.0017922 | 20.859 | 42.201 | 40.189
0.04 | 0.0021245 | 26.954 | 56.489 | 55.986
0.05 | 0.0023795 | 32.447 | 70.61 | 71
0.06 | 0.0025849 | 37.436 | 84.48 | 86.67
0.07 | 0.0027596 | 41.935 | 98.57 | 101.88
0.08 | 0.0029009 | 45.9 | 112.28 | 116.83
0.09 | 0.0030495 | 49.419 | 125.94 | 131.86
0.1 | 0.0031741 | 52.558 | 139.35 | 146.81
0.11 | 0.0033007 | 55.277 | 152.9 | 161.9
0.12 | 0.0034201 | 57.58 | 166.02 | 176.43
0.13 | 0.0035421 | 59.71 | 178.84 | 191.07
0.14 | 0.0036679 | 61.61 | 191.96 | 205.61
0.15 | 0.0037714 | 63.35 | 204.54 | 220.17
0.16 | 0.0038986 | 64.8 | 216.69 | 234.25
0.17 | 0.0040271 | 66.18 | 228.93 | 248.43
0.18 | 0.0041385 | 67.38 | 240.75 | 262.35
0.19 | 0.0042829 | 68.5 | 252.67 | 276.08
0.2 | 0.004412 | 69.51 | 263.85 | 290.18
0.21 | 0.0045656 | 70.55 | 275.04 | 303.56
0.22 | 0.0046976 | 71.47 | 285.89 | 316.69
0.23 | 0.0048431 | 72.35 | 296.46 | 330.03
0.24 | 0.004988 | 73.34 | 306.72 | 343.04
0.25 | 0.0051221 | 74.17 | 316.72 | 356.01
0.26 | 0.0052833 | 75.25 | 326.21 | 368.46
0.27 | 0.0054463 | 76.26 | 335.57 | 381.14
0.28 | 0.0056088 | 77.3 | 344.7 | 393.42
0.29 | 0.005638 | 78.5 | 353.3 | 405.49
0.3 | 0.005833 | 79.48 | 361.55 | 417.48
0.31 | 0.006029 | 80.53 | 369.66 | 429.27
0.32 | 0.006221 | 81.53 | 377.37 | 440.61
0.33 | 0.006413 | 82.66 | 384.98 | 451.98
0.34 | 0.006621 | 83.62 | 391.98 | 463.28
0.35 | 0.006824 | 84.58 | 398.77 | 474.04
0.36 | 0.007023 | 85.53 | 405.35 | 484.65
0.37 | 0.007263 | 86.55 | 411.57 | 494.94
0.38 | 0.007498 | 87.49 | 417.44 | 505.01
0.39 | 0.007739 | 88.33 | 422.96 | 515.12
0.4 | 0.007955 | 89.35 | 428.34 | 524.79
0.41 | 0.008206 | 90.36 | 433.45 | 534.09
0.42 | 0.008459 | 91.24 | 438.16 | 543.37
0.43 | 0.008708 | 92.24 | 442.72 | 552.32
0.44 | 0.009005 | 93.04 | 447.1 | 561.13
0.45 | 0.009299 | 94.1 | 451.24 | 569.49
0.46 | 0.009621 | 95.05 | 455.16 | 577.4
0.47 | 0.009885 | 95.95 | 458.87 | 585.6
0.48 | 0.010247 | 96.88 | 462.49 | 593.3
0.49 | 0.010579 | 97.81 | 465.99 | 601
0.5 | 0.010975 | 98.83 | 469.21 | 608.3
0.51 | 0.011383 | 99.87 | 472.43 | 615.4
0.52 | 0.011811 | 100.71 | 475.48 | 622
0.53 | 0.012254 | 101.66 | 478.51 | 628.7
0.54 | 0.012643 | 102.75 | 481.33 | 634.9
0.55 | 0.013172 | 103.74 | 484.18 | 641.2
0.56 | 0.013671 | 104.74 | 486.88 | 647.1
0.57 | 0.014176 | 105.77 | 489.58 | 652.6
0.58 | 0.014666 | 106.69 | 492.17 | 658.3
0.59 | 0.015274 | 107.73 | 494.68 | 663.5
0.6 | 0.015813 | 108.77 | 497.18 | 668.5
0.61 | 0.016402 | 109.83 | 499.56 | 673.4
0.62 | 0.017035 | 110.96 | 501.97 | 677.7
0.63 | 0.017669 | 111.82 | 504.27 | 682.4
0.64 | 0.018295 | 113.01 | 506.54 | 686.6
0.65 | 0.018869 | 114.01 | 508.77 | 690.4
0.66 | 0.019649 | 115.13 | 510.81 | 694.2
0.67 | 0.020343 | 116.14 | 513 | 697.8
0.68 | 0.021212 | 117.15 | 514.97 | 701.2
0.69 | 0.021788 | 118.29 | 516.97 | 704.4
0.7 | 0.022621 | 119.24 | 518.85 | 707.4
0.71 | 0.023345 | 120.4 | 520.7 | 710.1
0.72 | 0.024109 | 121.34 | 522.57 | 712.8
0.73 | 0.024998 | 122.5 | 524.35 | 715.7
0.74 | 0.025811 | 123.58 | 526.02 | 718.1
0.75 | 0.026687 | 124.63 | 527.52 | 720.4
0.76 | 0.027486 | 125.81 | 529.28 | 722.1
0.77 | 0.028504 | 126.69 | 530.73 | 724.1
0.78 | 0.029411 | 127.93 | 532.27 | 726.1
0.79 | 0.03037 | 128.95 | 533.81 | 728.1
0.8 | 0.03134 | 130.07 | 535.01 | 729.9
0.81 | 0.032341 | 131.16 | 536.52 | 731.3
0.82 | 0.033261 | 132.22 | 537.82 | 732.4
0.83 | 0.034138 | 133.45 | 539.12 | 734.1
0.84 | 0.035309 | 134.57 | 540.48 | 735.5
0.85 | 0.036433 | 135.69 | 541.63 | 736.7
0.86 | 0.037484 | 136.72 | 542.91 | 737.7
0.87 | 0.038592 | 137.99 | 544.07 | 738.8
0.88 | 0.039686 | 139.19 | 545.3 | 739.9
0.89 | 0.040818 | 140.31 | 546.29 | 740.9
0.9 | 0.042034 | 141.58 | 547.47 | 741.9
0.91 | 0.043134 | 142.5 | 548.58 | 742.6
0.92 | 0.044302 | 143.82 | 549.65 | 743.7
0.93 | 0.045748 | 145.06 | 550.78 | 744.3
0.94 | 0.046743 | 146.21 | 551.73 | 744.8
0.95 | 0.048139 | 147.49 | 552.93 | 745.5
0.96 | 0.049347 | 148.61 | 553.97 | 746.3
0.97 | 0.050887 | 149.81 | 555.01 | 746.7
0.98 | 0.052015 | 151.04 | 556.1 | 747.4
0.99 | 0.053524 | 152.26 | 557.01 | 747.9
1 | 0.054919 | 153.4 | 558.19 | 748.5