## I-V Characteristic (mA-mm)
VDS (V) | VGS = -0.300 V | VGS = 0.100 V | VGS = 0.500 V | VGS = 0.900 V
0 | 2.3467e-05 | -0.5193 | -0.7615 | -6.078
0.01 | 0.0008716 | 7.325 | 13.802 | 9.592
0.02 | 0.001498 | 14.479 | 28.184 | 25.284
0.03 | 0.0019651 | 21.122 | 42.627 | 40.934
0.04 | 0.0023285 | 27.374 | 56.98 | 56.627
0.05 | 0.0026063 | 33.025 | 71.35 | 72.05
0.06 | 0.0028354 | 38.038 | 85.43 | 87.52
0.07 | 0.0030321 | 42.629 | 99.71 | 103.31
0.08 | 0.003203 | 46.712 | 113.41 | 118.23
0.09 | 0.0033622 | 50.317 | 127.33 | 133.45
0.1 | 0.0034987 | 53.498 | 140.88 | 148.65
0.11 | 0.003636 | 56.367 | 154.25 | 163.69
0.12 | 0.0037774 | 58.64 | 167.89 | 178.48
0.13 | 0.0038957 | 60.93 | 180.86 | 193.49
0.14 | 0.0040402 | 62.87 | 193.64 | 207.98
0.15 | 0.0041805 | 64.6 | 206.47 | 222.4
0.16 | 0.0043166 | 66.2 | 219.24 | 237.05
0.17 | 0.0044559 | 67.56 | 231.33 | 251.27
0.18 | 0.0046013 | 68.84 | 243.23 | 265.25
0.19 | 0.0047594 | 70.01 | 255.28 | 279.3
0.2 | 0.0048921 | 71.13 | 266.78 | 293.15
0.21 | 0.0050492 | 72.17 | 278 | 307.02
0.22 | 0.0052029 | 73.18 | 288.98 | 320.11
0.23 | 0.0053521 | 74.17 | 299.75 | 333.62
0.24 | 0.005523 | 75.12 | 310.03 | 346.87
0.25 | 0.0056958 | 76.16 | 319.84 | 359.63
0.26 | 0.005733 | 77.06 | 329.89 | 372.42
0.27 | 0.005926 | 78.24 | 339.16 | 385.23
0.28 | 0.006145 | 79.33 | 348.12 | 397.53
0.29 | 0.006348 | 80.43 | 357.02 | 409.58
0.3 | 0.006554 | 81.64 | 365.55 | 421.83
0.31 | 0.006734 | 82.59 | 373.63 | 433.66
0.32 | 0.006977 | 83.73 | 381.44 | 445.14
0.33 | 0.007198 | 84.83 | 389.14 | 456.45
0.34 | 0.007422 | 85.7 | 396.36 | 467.67
0.35 | 0.007642 | 86.91 | 403.18 | 478.81
0.36 | 0.007867 | 87.82 | 409.76 | 489.34
0.37 | 0.008123 | 88.86 | 416.12 | 499.62
0.38 | 0.008324 | 89.81 | 422.07 | 509.94
0.39 | 0.008613 | 90.81 | 427.72 | 519.88
0.4 | 0.008882 | 91.76 | 433.08 | 529.74
0.41 | 0.009148 | 92.69 | 438.28 | 539
0.42 | 0.00941 | 93.75 | 443.23 | 548.3
0.43 | 0.009725 | 94.69 | 447.78 | 557.36
0.44 | 0.010048 | 95.73 | 452.26 | 566.1
0.45 | 0.010374 | 96.51 | 456.5 | 574.4
0.46 | 0.010682 | 97.59 | 460.48 | 582.3
0.47 | 0.011026 | 98.53 | 464.3 | 590.6
0.48 | 0.011453 | 99.52 | 468.02 | 598.6
0.49 | 0.01178 | 100.62 | 471.54 | 605.8
0.5 | 0.012223 | 101.44 | 474.95 | 613
0.51 | 0.012639 | 102.58 | 478.21 | 620.4
0.52 | 0.013156 | 103.51 | 481.38 | 627.1
0.53 | 0.013595 | 104.59 | 484.45 | 633.4
0.54 | 0.014135 | 105.57 | 487.37 | 639.8
0.55 | 0.014644 | 106.61 | 490.22 | 646.1
0.56 | 0.015189 | 107.63 | 493.01 | 652.3
0.57 | 0.01574 | 108.67 | 495.72 | 657.7
0.58 | 0.016387 | 109.66 | 498.47 | 663.2
0.59 | 0.017004 | 110.66 | 500.93 | 668.5
0.6 | 0.017612 | 111.8 | 503.53 | 673.6
0.61 | 0.018342 | 112.92 | 505.95 | 678.2
0.62 | 0.018962 | 113.92 | 508.44 | 682.8
0.63 | 0.019703 | 115.13 | 510.74 | 687.2
0.64 | 0.02042 | 116 | 513.06 | 691.4
0.65 | 0.021178 | 117.29 | 515.31 | 695.2
0.66 | 0.02196 | 118.35 | 517.49 | 698.8
0.67 | 0.022705 | 119.39 | 519.61 | 702.7
0.68 | 0.023477 | 120.52 | 521.55 | 705.9
0.69 | 0.024386 | 121.58 | 523.65 | 709.3
0.7 | 0.02522 | 122.68 | 525.55 | 712.1
0.71 | 0.025935 | 123.74 | 527.46 | 714.9
0.72 | 0.027039 | 124.9 | 529.42 | 717.4
0.73 | 0.027946 | 125.89 | 531.05 | 719.7
0.74 | 0.028819 | 127.11 | 532.87 | 722.3
0.75 | 0.029805 | 128.25 | 534.49 | 724.5
0.76 | 0.030758 | 129.29 | 536.11 | 726.7
0.77 | 0.031789 | 130.49 | 537.66 | 728.5
0.78 | 0.032728 | 131.44 | 539.15 | 730.3
0.79 | 0.033916 | 132.58 | 540.63 | 732.2
0.8 | 0.035011 | 133.82 | 542.08 | 733.6
0.81 | 0.036128 | 134.91 | 543.51 | 735.1
0.82 | 0.037078 | 136.15 | 544.73 | 736.7
0.83 | 0.038352 | 137.17 | 546.12 | 737.9
0.84 | 0.039472 | 138.39 | 547.4 | 739.3
0.85 | 0.040677 | 139.58 | 548.66 | 740.3
0.86 | 0.041924 | 140.72 | 549.94 | 741.5
0.87 | 0.043144 | 141.96 | 550.99 | 742.7
0.88 | 0.044425 | 143.1 | 552.24 | 743.5
0.89 | 0.045539 | 144.26 | 553.39 | 744.4
0.9 | 0.047003 | 145.56 | 554.54 | 745.2
0.91 | 0.048349 | 146.74 | 555.76 | 746.3
0.92 | 0.049826 | 147.87 | 556.73 | 747.3
0.93 | 0.050959 | 149.14 | 557.92 | 747.9
0.94 | 0.052554 | 150.38 | 558.98 | 748.5
0.95 | 0.053787 | 151.61 | 560.05 | 749.3
0.96 | 0.055251 | 153 | 561.11 | 749.5
0.97 | 0.056718 | 154.11 | 562.23 | 750.3
0.98 | 0.0582 | 155.4 | 563.25 | 751.1
0.99 | 0.05993 | 156.65 | 564.33 | 751.5
1 | 0.06132 | 157.87 | 565.4 | 752