## I-V Characteristic (mA-mm)
VDS (V) | VGS = -0.300 V | VGS = 0.100 V | VGS = 0.500 V | VGS = 0.900 V
0 | 2.1933e-05 | -0.45184 | -0.6882 | -6.373
0.01 | 0.0009257 | 7.026 | 12.647 | 8.332
0.02 | 0.0015905 | 13.955 | 25.86 | 22.981
0.03 | 0.0020917 | 20.366 | 39.037 | 37.412
0.04 | 0.0024794 | 26.29 | 52.194 | 51.978
0.05 | 0.0027904 | 31.717 | 65.2 | 66.2
0.06 | 0.0030266 | 36.698 | 78.28 | 80.57
0.07 | 0.0032394 | 41.104 | 91.59 | 95.13
0.08 | 0.0034196 | 45.003 | 103.99 | 109.26
0.09 | 0.00358 | 48.545 | 116.69 | 123.21
0.1 | 0.0037457 | 51.669 | 129.5 | 137.35
0.11 | 0.0038882 | 54.388 | 141.83 | 151.48
0.12 | 0.0040466 | 56.837 | 154.09 | 165.09
0.13 | 0.0041722 | 58.76 | 166.37 | 179.06
0.14 | 0.0043172 | 60.7 | 178.28 | 192.8
0.15 | 0.0044723 | 62.39 | 189.98 | 206.21
0.16 | 0.0046117 | 63.92 | 201.84 | 219.48
0.17 | 0.0047727 | 65.26 | 213.34 | 232.84
0.18 | 0.004923 | 66.5 | 224.24 | 246.32
0.19 | 0.0050779 | 67.62 | 235.32 | 259.17
0.2 | 0.0052478 | 68.74 | 246.4 | 272.15
0.21 | 0.005415 | 69.67 | 256.91 | 285.21
0.22 | 0.0056017 | 70.57 | 266.96 | 297.77
0.23 | 0.00568 | 71.61 | 277.2 | 310.32
0.24 | 0.005872 | 72.44 | 287.05 | 322.75
0.25 | 0.006069 | 73.34 | 296.31 | 335.06
0.26 | 0.00625 | 74.41 | 305.65 | 346.92
0.27 | 0.006468 | 75.31 | 314.67 | 359.08
0.28 | 0.006681 | 76.32 | 323.31 | 371.04
0.29 | 0.006891 | 77.41 | 331.56 | 382.46
0.3 | 0.007078 | 78.45 | 339.75 | 393.86
0.31 | 0.007305 | 79.54 | 347.64 | 405.32
0.32 | 0.007526 | 80.34 | 355.05 | 416.68
0.33 | 0.007768 | 81.58 | 362.26 | 427.38
0.34 | 0.007993 | 82.5 | 369.37 | 438.09
0.35 | 0.008225 | 83.43 | 376.08 | 448.75
0.36 | 0.008498 | 84.35 | 382.5 | 459.28
0.37 | 0.008736 | 85.35 | 388.55 | 469.44
0.38 | 0.008999 | 86.26 | 394.31 | 479.32
0.39 | 0.009276 | 87.17 | 399.93 | 489.22
0.4 | 0.00958 | 88.06 | 405.18 | 499
0.41 | 0.009855 | 88.97 | 410.13 | 508.26
0.42 | 0.010167 | 89.97 | 414.79 | 517.38
0.43 | 0.010466 | 90.82 | 419.32 | 526.49
0.44 | 0.010811 | 91.72 | 423.67 | 535.42
0.45 | 0.011163 | 92.8 | 427.7 | 543.87
0.46 | 0.01155 | 93.53 | 431.53 | 552.21
0.47 | 0.011942 | 94.46 | 435.21 | 560.35
0.48 | 0.012301 | 95.35 | 438.75 | 568.48
0.49 | 0.012786 | 96.31 | 442.09 | 576.2
0.5 | 0.013233 | 97.34 | 445.3 | 584
0.51 | 0.013758 | 98.15 | 448.42 | 591.4
0.52 | 0.014175 | 99.12 | 451.41 | 598.4
0.53 | 0.014719 | 100.11 | 454.34 | 605.2
0.54 | 0.015257 | 101.08 | 457.04 | 612.2
0.55 | 0.015815 | 101.94 | 459.83 | 618.8
0.56 | 0.016478 | 102.9 | 462.56 | 624.9
0.57 | 0.017052 | 103.92 | 465.14 | 631.1
0.58 | 0.01779 | 104.87 | 467.69 | 637.3
0.59 | 0.018359 | 105.96 | 470 | 642.9
0.6 | 0.019159 | 106.73 | 472.46 | 648.7
0.61 | 0.019854 | 107.82 | 474.81 | 653.8
0.62 | 0.020669 | 108.94 | 477.16 | 659.1
0.63 | 0.021334 | 109.9 | 479.42 | 664.2
0.64 | 0.022145 | 110.88 | 481.67 | 668.9
0.65 | 0.023007 | 111.78 | 483.86 | 673.5
0.66 | 0.023712 | 112.86 | 486.1 | 677.6
0.67 | 0.02467 | 113.94 | 488.2 | 682
0.68 | 0.025571 | 115 | 490.18 | 686.2
0.69 | 0.026508 | 115.88 | 492.23 | 689.8
0.7 | 0.027401 | 116.91 | 494.14 | 693.2
0.71 | 0.028347 | 117.92 | 496.11 | 696.8
0.72 | 0.029333 | 119.04 | 498.05 | 700
0.73 | 0.030368 | 120.03 | 499.72 | 703.3
0.74 | 0.031261 | 120.94 | 501.51 | 706.4
0.75 | 0.032456 | 122.02 | 503.27 | 709.3
0.76 | 0.033594 | 123.06 | 504.94 | 711.9
0.77 | 0.034407 | 124.18 | 506.65 | 714.4
0.78 | 0.035676 | 125.26 | 508.1 | 716.5
0.79 | 0.036797 | 126.15 | 509.62 | 719.2
0.8 | 0.037999 | 127.23 | 511.17 | 721.3
0.81 | 0.039088 | 128.27 | 512.67 | 723.2
0.82 | 0.040349 | 129.32 | 513.98 | 725.1
0.83 | 0.04163 | 130.47 | 515.41 | 727.1
0.84 | 0.042938 | 131.54 | 516.72 | 728.9
0.85 | 0.044092 | 132.64 | 517.98 | 730.3
0.86 | 0.045559 | 133.71 | 519.37 | 731.9
0.87 | 0.046905 | 134.8 | 520.58 | 733.5
0.88 | 0.048034 | 135.89 | 521.82 | 734.7
0.89 | 0.049572 | 137.1 | 523.11 | 736.3
0.9 | 0.051108 | 138.2 | 524.23 | 737.1
0.91 | 0.05259 | 139.27 | 525.5 | 738.3
0.92 | 0.053908 | 140.51 | 526.62 | 739.7
0.93 | 0.05544 | 141.49 | 527.81 | 740.7
0.94 | 0.05694 | 142.76 | 528.89 | 741.5
0.95 | 0.0585 | 144.03 | 530.03 | 742.5
0.96 | 0.05997 | 145.06 | 531.15 | 743.1
0.97 | 0.06192 | 146.18 | 532.29 | 744.3
0.98 | 0.06329 | 147.25 | 533.4 | 745
0.99 | 0.06496 | 148.45 | 534.53 | 745.5
1 | 0.0667 | 149.62 | 535.63 | 746.3