## I-V Characteristic (mA-mm)
VDS (V) | VGS = -0.300 V | VGS = 0.100 V | VGS = 0.500 V | VGS = 0.900 V
0 | 1.6978e-05 | -0.47267 | -0.8272 | -6.125
0.01 | 0.0009111 | 7.457 | 14.108 | 10.017
0.02 | 0.0015727 | 14.851 | 29.009 | 26.15
0.03 | 0.0020596 | 21.684 | 43.7 | 42.405
0.04 | 0.0024375 | 28.046 | 58.57 | 58.28
0.05 | 0.0027411 | 33.852 | 73.34 | 74.34
0.06 | 0.0029808 | 39.075 | 87.85 | 89.93
0.07 | 0.0031863 | 43.793 | 102.26 | 105.87
0.08 | 0.0033698 | 47.947 | 116.43 | 121.47
0.09 | 0.0035262 | 51.697 | 130.57 | 136.83
0.1 | 0.0036798 | 54.993 | 144.86 | 152.5
0.11 | 0.0038207 | 57.78 | 158.55 | 167.97
0.12 | 0.0039481 | 60.35 | 172.14 | 183.01
0.13 | 0.0041032 | 62.68 | 185.73 | 198.07
0.14 | 0.0042406 | 64.71 | 198.73 | 213.24
0.15 | 0.0043928 | 66.5 | 211.98 | 228.15
0.16 | 0.0045272 | 68.18 | 224.74 | 242.69
0.17 | 0.0046762 | 69.51 | 237.34 | 257.25
0.18 | 0.0048304 | 70.89 | 249.52 | 271.6
0.19 | 0.0049734 | 72.2 | 261.69 | 286.15
0.2 | 0.0051463 | 73.32 | 273.55 | 300.02
0.21 | 0.0053005 | 74.34 | 284.94 | 313.95
0.22 | 0.0054591 | 75.39 | 296.08 | 327.68
0.23 | 0.0056391 | 76.46 | 307.1 | 341.18
0.24 | 0.005668 | 77.48 | 317.77 | 354.75
0.25 | 0.005873 | 78.5 | 327.84 | 367.83
0.26 | 0.006058 | 79.56 | 337.69 | 380.73
0.27 | 0.006265 | 80.77 | 347.46 | 393.56
0.28 | 0.006476 | 81.86 | 356.54 | 406.3
0.29 | 0.006675 | 83.06 | 365.51 | 418.62
0.3 | 0.006873 | 84.27 | 374.12 | 430.7
0.31 | 0.007111 | 85.21 | 382.58 | 442.76
0.32 | 0.007322 | 86.43 | 390.42 | 454.45
0.33 | 0.007562 | 87.49 | 398.19 | 466.15
0.34 | 0.007785 | 88.52 | 405.55 | 477.28
0.35 | 0.00803 | 89.67 | 412.65 | 488.18
0.36 | 0.008267 | 90.64 | 419.33 | 499.11
0.37 | 0.008495 | 91.68 | 425.71 | 509.54
0.38 | 0.008785 | 92.72 | 431.86 | 519.9
0.39 | 0.00906 | 93.73 | 437.67 | 529.74
0.4 | 0.009322 | 94.7 | 443.2 | 539.6
0.41 | 0.009569 | 95.71 | 448.43 | 549.16
0.42 | 0.009918 | 96.77 | 453.49 | 558.27
0.43 | 0.010247 | 97.76 | 458.19 | 567.26
0.44 | 0.010562 | 98.76 | 462.81 | 575.7
0.45 | 0.010892 | 99.63 | 467.03 | 584.4
0.46 | 0.01125 | 100.74 | 471.17 | 592.6
0.47 | 0.011626 | 101.84 | 475.15 | 600.6
0.48 | 0.011992 | 102.8 | 478.91 | 608.3
0.49 | 0.012433 | 103.97 | 482.55 | 615.6
0.5 | 0.012866 | 104.76 | 485.97 | 622.8
0.51 | 0.013366 | 105.97 | 489.3 | 629.7
0.52 | 0.01383 | 106.95 | 492.55 | 636.5
0.53 | 0.014407 | 108.01 | 495.67 | 643
0.54 | 0.014915 | 109.06 | 498.65 | 649.3
0.55 | 0.01549 | 110.13 | 501.59 | 655.3
0.56 | 0.016091 | 111.16 | 504.5 | 661.4
0.57 | 0.01672 | 112.3 | 507.18 | 666.9
0.58 | 0.017349 | 113.39 | 509.87 | 672.2
0.59 | 0.017975 | 114.36 | 512.52 | 677.2
0.6 | 0.018657 | 115.49 | 515.09 | 682.2
0.61 | 0.019458 | 116.67 | 517.67 | 687
0.62 | 0.020193 | 117.75 | 519.95 | 691.2
0.63 | 0.020849 | 119 | 522.39 | 695.5
0.64 | 0.021632 | 119.91 | 524.73 | 699.3
0.65 | 0.022477 | 121.1 | 526.95 | 703.2
0.66 | 0.023294 | 122.22 | 529.11 | 706.6
0.67 | 0.024118 | 123.38 | 531.21 | 710
0.68 | 0.025001 | 124.55 | 533.26 | 713.2
0.69 | 0.025891 | 125.64 | 535.31 | 716.1
0.7 | 0.026623 | 126.75 | 537.25 | 718.9
0.71 | 0.027698 | 127.87 | 539 | 721.7
0.72 | 0.028725 | 129.05 | 540.89 | 724
0.73 | 0.029764 | 130.11 | 542.71 | 726.5
0.74 | 0.030592 | 131.28 | 544.38 | 728.6
0.75 | 0.031655 | 132.48 | 546.09 | 730.6
0.76 | 0.032751 | 133.56 | 547.58 | 732.7
0.77 | 0.033796 | 134.8 | 549.16 | 734.5
0.78 | 0.034861 | 135.77 | 550.64 | 736.3
0.79 | 0.036027 | 137.03 | 552.09 | 737.7
0.8 | 0.037141 | 138.27 | 553.56 | 739.1
0.81 | 0.038282 | 139.33 | 554.86 | 740.6
0.82 | 0.039586 | 140.64 | 556.24 | 741.8
0.83 | 0.040918 | 141.66 | 557.58 | 743.1
0.84 | 0.042168 | 142.96 | 558.84 | 744.3
0.85 | 0.043342 | 144.16 | 560.02 | 745.1
0.86 | 0.044548 | 145.35 | 561.26 | 746.3
0.87 | 0.046017 | 146.57 | 562.52 | 747.3
0.88 | 0.047154 | 147.77 | 563.64 | 748
0.89 | 0.048804 | 149.11 | 564.87 | 749.1
0.9 | 0.050241 | 150.39 | 565.83 | 749.5
0.91 | 0.051727 | 151.56 | 567.05 | 750.6
0.92 | 0.052847 | 152.73 | 568.17 | 751.1
0.93 | 0.05461 | 154.04 | 569.23 | 751.8
0.94 | 0.055943 | 155.39 | 570.1 | 752.4
0.95 | 0.05747 | 156.63 | 571.2 | 752.9
0.96 | 0.0594 | 158.02 | 572.3 | 753.5
0.97 | 0.06056 | 159.12 | 573.4 | 754
0.98 | 0.06237 | 160.49 | 574.4 | 754.5
0.99 | 0.06395 | 161.74 | 575.4 | 755.2
1 | 0.06564 | 163.05 | 576.4 | 755.5