## I-V Characteristic (mA-mm)
VDS (V) | VGS = -0.300 V | VGS = 0.100 V | VGS = 0.500 V | VGS = 0.900 V
0 | 1.701e-05 | -0.37822 | -0.837 | -6.239
0.01 | 0.0009192 | 7.341 | 13.548 | 9.48
0.02 | 0.00158 | 14.494 | 27.871 | 25.012
0.03 | 0.0020787 | 21.109 | 42.243 | 40.643
0.04 | 0.002466 | 27.504 | 56.495 | 56.139
0.05 | 0.0027644 | 33.068 | 70.78 | 71.24
0.06 | 0.0030174 | 38.125 | 84.39 | 86.71
0.07 | 0.0032194 | 42.782 | 98.38 | 102.25
0.08 | 0.0034001 | 46.895 | 112.42 | 116.95
0.09 | 0.0035628 | 50.509 | 125.99 | 131.96
0.1 | 0.0037002 | 53.717 | 139.27 | 147.33
0.11 | 0.0038551 | 56.581 | 152.98 | 162.24
0.12 | 0.0040012 | 58.97 | 166.16 | 176.56
0.13 | 0.0041405 | 61.19 | 178.96 | 191.33
0.14 | 0.0042884 | 63.16 | 192.02 | 205.88
0.15 | 0.0044323 | 64.93 | 204.79 | 220.39
0.16 | 0.0045862 | 66.48 | 216.89 | 234.41
0.17 | 0.0047175 | 67.96 | 228.95 | 248.82
0.18 | 0.0048647 | 69.19 | 241.03 | 262.57
0.19 | 0.0050256 | 70.41 | 253.11 | 276.36
0.2 | 0.0051749 | 71.47 | 264.18 | 290.38
0.21 | 0.0053585 | 72.6 | 275.41 | 304.01
0.22 | 0.0055164 | 73.58 | 286.54 | 317
0.23 | 0.0056976 | 74.53 | 296.94 | 330.34
0.24 | 0.005715 | 75.57 | 307.26 | 343.81
0.25 | 0.005931 | 76.52 | 317.42 | 356.37
0.26 | 0.006124 | 77.61 | 326.95 | 368.89
0.27 | 0.006337 | 78.65 | 336.26 | 381.73
0.28 | 0.006518 | 79.81 | 345.51 | 394.02
0.29 | 0.006744 | 80.87 | 354.37 | 406.07
0.3 | 0.006957 | 82.06 | 362.63 | 418.03
0.31 | 0.007156 | 83.16 | 370.78 | 430.06
0.32 | 0.007393 | 84.22 | 378.69 | 441.31
0.33 | 0.007627 | 85.27 | 386.42 | 452.5
0.34 | 0.007881 | 86.17 | 393.46 | 463.95
0.35 | 0.008105 | 87.29 | 400.25 | 474.9
0.36 | 0.008348 | 88.25 | 407.06 | 485.38
0.37 | 0.008593 | 89.33 | 413.36 | 495.71
0.38 | 0.00887 | 90.28 | 419.32 | 506.2
0.39 | 0.009123 | 91.16 | 424.91 | 516.18
0.4 | 0.009411 | 92.2 | 430.46 | 525.84
0.41 | 0.009707 | 93.2 | 435.68 | 535.19
0.42 | 0.009964 | 94.15 | 440.48 | 544.55
0.43 | 0.010324 | 95.13 | 445.1 | 553.83
0.44 | 0.01063 | 96.09 | 449.65 | 562.51
0.45 | 0.010991 | 97.11 | 453.85 | 570.9
0.46 | 0.011338 | 98.04 | 457.89 | 579
0.47 | 0.01174 | 99.04 | 461.66 | 587
0.48 | 0.012108 | 99.87 | 465.42 | 595.2
0.49 | 0.012546 | 100.95 | 468.95 | 602.6
0.5 | 0.013 | 101.98 | 472.35 | 609.9
0.51 | 0.01349 | 102.94 | 475.62 | 617
0.52 | 0.01397 | 104.03 | 478.73 | 624.3
0.53 | 0.014412 | 104.91 | 481.8 | 630.5
0.54 | 0.015053 | 106.03 | 484.81 | 637.3
0.55 | 0.015612 | 107.01 | 487.64 | 643.5
0.56 | 0.016214 | 108.13 | 490.37 | 649.4
0.57 | 0.016799 | 109.2 | 493.11 | 655.3
0.58 | 0.017445 | 110.18 | 495.77 | 661
0.59 | 0.018141 | 111.26 | 498.35 | 666.1
0.6 | 0.018809 | 112.36 | 500.88 | 671.3
0.61 | 0.019544 | 113.4 | 503.26 | 676.6
0.62 | 0.020268 | 114.44 | 505.71 | 680.8
0.63 | 0.021058 | 115.49 | 508.11 | 685.2
0.64 | 0.021795 | 116.61 | 510.37 | 689.6
0.65 | 0.022641 | 117.69 | 512.73 | 694
0.66 | 0.023423 | 118.89 | 514.71 | 697.6
0.67 | 0.024349 | 119.8 | 516.96 | 701.3
0.68 | 0.025226 | 120.97 | 519.04 | 704.8
0.69 | 0.026068 | 122.03 | 521.07 | 708.1
0.7 | 0.027102 | 123.16 | 523.04 | 711.2
0.71 | 0.027897 | 124.42 | 524.85 | 714.4
0.72 | 0.02897 | 125.26 | 526.8 | 717.2
0.73 | 0.029894 | 126.49 | 528.55 | 719.6
0.74 | 0.030911 | 127.52 | 530.28 | 722
0.75 | 0.031895 | 128.7 | 531.89 | 724.3
0.76 | 0.033096 | 129.85 | 533.56 | 726.7
0.77 | 0.034146 | 130.88 | 535.13 | 728.5
0.78 | 0.035251 | 132.08 | 536.68 | 730.3
0.79 | 0.036441 | 133.08 | 538.23 | 732.2
0.8 | 0.037558 | 134.29 | 539.59 | 733.9
0.81 | 0.038694 | 135.44 | 541 | 735.5
0.82 | 0.039792 | 136.59 | 542.37 | 737.1
0.83 | 0.041103 | 137.73 | 543.7 | 738.7
0.84 | 0.042345 | 138.87 | 545.09 | 739.9
0.85 | 0.043819 | 140.08 | 546.23 | 741.1
0.86 | 0.044795 | 141.09 | 547.54 | 742.3
0.87 | 0.046316 | 142.42 | 548.8 | 743.7
0.88 | 0.047469 | 143.67 | 549.93 | 744.7
0.89 | 0.048958 | 144.84 | 551.12 | 745.7
0.9 | 0.050369 | 146.04 | 552.27 | 746.3
0.91 | 0.051821 | 147.19 | 553.37 | 747.5
0.92 | 0.053365 | 148.48 | 554.53 | 748.2
0.93 | 0.054675 | 149.76 | 555.59 | 749.1
0.94 | 0.056259 | 150.88 | 556.67 | 749.7
0.95 | 0.0578 | 152.05 | 557.81 | 750.4
0.96 | 0.05911 | 153.34 | 558.96 | 751.1
0.97 | 0.06105 | 154.56 | 560.08 | 751.5
0.98 | 0.06255 | 155.9 | 561.11 | 752.3
0.99 | 0.06429 | 157.2 | 562.02 | 752.8
1 | 0.0662 | 158.2 | 563.21 | 753.3