## I-V Characteristic (mA-mm)
VDS (V) | VGS = -0.300 V | VGS = 0.100 V | VGS = 0.500 V | VGS = 0.900 V
0 | 2.3971e-05 | -0.45971 | -0.7156 | -6.025
0.01 | 0.000999 | 7.537 | 14.152 | 10.144
0.02 | 0.001719 | 14.945 | 28.916 | 26.202
0.03 | 0.0022644 | 21.809 | 43.746 | 42.364
0.04 | 0.0026854 | 28.202 | 58.57 | 58.14
0.05 | 0.003009 | 34.085 | 73.17 | 74.49
0.06 | 0.0032813 | 39.325 | 87.93 | 90.06
0.07 | 0.0035048 | 44.079 | 102.14 | 105.66
0.08 | 0.0037085 | 48.303 | 116.51 | 121.38
0.09 | 0.0038868 | 52.096 | 130.72 | 136.75
0.1 | 0.0040608 | 55.398 | 144.47 | 152.3
0.11 | 0.0042253 | 58.21 | 158.54 | 167.51
0.12 | 0.0043854 | 60.83 | 172.25 | 182.91
0.13 | 0.0045594 | 63.17 | 185.61 | 197.89
0.14 | 0.0046998 | 65.22 | 198.75 | 212.82
0.15 | 0.0048669 | 67.06 | 212.13 | 227.73
0.16 | 0.0050312 | 68.75 | 224.84 | 242.45
0.17 | 0.0051814 | 70.09 | 237.28 | 256.74
0.18 | 0.0053692 | 71.56 | 249.57 | 271.12
0.19 | 0.0055442 | 72.81 | 261.75 | 285.81
0.2 | 0.005661 | 73.97 | 273.68 | 299.62
0.21 | 0.00586 | 75.14 | 284.93 | 313.34
0.22 | 0.00604 | 76.14 | 296.24 | 327.18
0.23 | 0.006252 | 77.23 | 307.24 | 340.68
0.24 | 0.00645 | 78.26 | 317.58 | 354.11
0.25 | 0.00664 | 79.32 | 327.93 | 367.04
0.26 | 0.006864 | 80.41 | 337.85 | 380.12
0.27 | 0.007083 | 81.64 | 347.44 | 392.92
0.28 | 0.007314 | 82.78 | 356.65 | 405.3
0.29 | 0.007511 | 83.91 | 365.75 | 417.82
0.3 | 0.007765 | 85.17 | 374.27 | 429.89
0.31 | 0.007989 | 86.23 | 382.58 | 441.72
0.32 | 0.008234 | 87.45 | 390.57 | 453.4
0.33 | 0.008468 | 88.54 | 398.39 | 465.19
0.34 | 0.008741 | 89.65 | 405.72 | 476.13
0.35 | 0.009012 | 90.73 | 412.65 | 486.99
0.36 | 0.009247 | 91.68 | 419.38 | 497.82
0.37 | 0.009555 | 92.78 | 425.82 | 508.26
0.38 | 0.009856 | 93.84 | 431.89 | 518.69
0.39 | 0.010155 | 94.86 | 437.72 | 528.31
0.4 | 0.010467 | 95.83 | 443.18 | 538.09
0.41 | 0.010804 | 96.83 | 448.51 | 547.66
0.42 | 0.011127 | 97.93 | 453.49 | 556.81
0.43 | 0.011451 | 98.87 | 458.16 | 565.73
0.44 | 0.011839 | 99.89 | 462.75 | 574.3
0.45 | 0.012217 | 100.83 | 467.07 | 582.8
0.46 | 0.012647 | 101.89 | 471.17 | 591
0.47 | 0.013009 | 103 | 475.08 | 598.6
0.48 | 0.013503 | 103.98 | 478.8 | 606.5
0.49 | 0.013946 | 105.15 | 482.51 | 613.6
0.5 | 0.014474 | 105.93 | 485.95 | 621.1
0.51 | 0.014945 | 107.09 | 489.32 | 628
0.52 | 0.015511 | 108.12 | 492.57 | 634.5
0.53 | 0.016102 | 109.24 | 495.67 | 641.1
0.54 | 0.016677 | 110.3 | 498.68 | 647.3
0.55 | 0.017349 | 111.42 | 501.62 | 653.3
0.56 | 0.018001 | 112.42 | 504.53 | 658.9
0.57 | 0.018748 | 113.6 | 507.35 | 664.3
0.58 | 0.01936 | 114.61 | 509.99 | 669.9
0.59 | 0.020163 | 115.65 | 512.59 | 674.8
0.6 | 0.02097 | 116.83 | 515.26 | 679.6
0.61 | 0.021724 | 117.95 | 517.76 | 684.3
0.62 | 0.022517 | 119.08 | 520.26 | 688.8
0.63 | 0.023336 | 120.31 | 522.57 | 692.8
0.64 | 0.024159 | 121.3 | 524.9 | 696.8
0.65 | 0.024974 | 122.48 | 527.22 | 700.5
0.66 | 0.025966 | 123.6 | 529.42 | 704.1
0.67 | 0.026975 | 124.75 | 531.5 | 707.6
0.68 | 0.027978 | 126.01 | 533.61 | 710.8
0.69 | 0.028839 | 127.07 | 535.66 | 713.7
0.7 | 0.029954 | 128.23 | 537.61 | 716.4
0.71 | 0.030947 | 129.33 | 539.52 | 718.9
0.72 | 0.031966 | 130.54 | 541.29 | 721.7
0.73 | 0.033142 | 131.64 | 543.1 | 724
0.74 | 0.034272 | 132.86 | 544.84 | 725.9
0.75 | 0.035432 | 133.97 | 546.58 | 728.1
0.76 | 0.036472 | 135.12 | 548.11 | 729.9
0.77 | 0.037791 | 136.31 | 549.68 | 731.9
0.78 | 0.03898 | 137.39 | 551.13 | 733.5
0.79 | 0.04035 | 138.63 | 552.69 | 735.1
0.8 | 0.041557 | 139.88 | 554.13 | 736.7
0.81 | 0.042756 | 141 | 555.42 | 738.1
0.82 | 0.044139 | 142.32 | 556.8 | 739.5
0.83 | 0.045325 | 143.35 | 558.08 | 740.9
0.84 | 0.046786 | 144.71 | 559.44 | 741.9
0.85 | 0.048321 | 145.91 | 560.73 | 742.7
0.86 | 0.049665 | 147.15 | 561.82 | 743.9
0.87 | 0.051101 | 148.39 | 563.08 | 745
0.88 | 0.052731 | 149.62 | 564.26 | 745.9
0.89 | 0.054116 | 150.92 | 565.42 | 746.9
0.9 | 0.055815 | 152.18 | 566.6 | 747.5
0.91 | 0.05737 | 153.47 | 567.74 | 748.3
0.92 | 0.05882 | 154.6 | 568.81 | 749.1
0.93 | 0.05993 | 155.95 | 569.95 | 749.6
0.94 | 0.0621 | 157.31 | 570.8 | 750.3
0.95 | 0.06383 | 158.59 | 572 | 751.1
0.96 | 0.0656 | 160.04 | 573.1 | 751.5
0.97 | 0.06734 | 161.14 | 573.9 | 752
0.98 | 0.06886 | 162.47 | 575 | 752.7
0.99 | 0.07074 | 163.85 | 576.4 | 753.2
1 | 0.07238 | 165.09 | 577.1 | 753.6