## I-V Characteristic (mA-mm)
VDS (V) | VGS = -0.300 V | VGS = 0.100 V | VGS = 0.500 V | VGS = 0.900 V
0 | 2.014e-05 | -0.5395 | -0.8697 | -5.97
0.01 | 0.0009427 | 7.609 | 14.532 | 10.679
0.02 | 0.0016203 | 15.075 | 29.827 | 27.088
0.03 | 0.0021242 | 21.945 | 44.831 | 43.531
0.04 | 0.0025148 | 28.447 | 60.33 | 60.07
0.05 | 0.0028263 | 34.335 | 74.93 | 76.23
0.06 | 0.0030707 | 39.547 | 90.22 | 92.77
0.07 | 0.0032888 | 44.348 | 105.13 | 109.09
0.08 | 0.0034736 | 48.625 | 119.48 | 124.74
0.09 | 0.0036391 | 52.398 | 134.01 | 140.64
0.1 | 0.0038064 | 55.697 | 148.45 | 156.73
0.11 | 0.0039538 | 58.58 | 162.77 | 172.68
0.12 | 0.0041031 | 61.15 | 176.48 | 187.98
0.13 | 0.0042518 | 63.52 | 190.28 | 203.59
0.14 | 0.0043896 | 65.56 | 203.98 | 218.89
0.15 | 0.0045517 | 67.38 | 217.33 | 233.8
0.16 | 0.0046934 | 69.06 | 230.22 | 249.16
0.17 | 0.0048519 | 70.49 | 243.21 | 263.94
0.18 | 0.0050064 | 71.85 | 255.6 | 278.36
0.19 | 0.005163 | 73.08 | 267.76 | 293.12
0.2 | 0.0053395 | 74.25 | 280.14 | 307.6
0.21 | 0.0055079 | 75.36 | 291.73 | 321.82
0.22 | 0.0056948 | 76.4 | 302.81 | 335.49
0.23 | 0.005727 | 77.46 | 313.97 | 349.56
0.24 | 0.005941 | 78.52 | 324.76 | 363.13
0.25 | 0.006138 | 79.64 | 335.15 | 376.45
0.26 | 0.006352 | 80.69 | 345.03 | 389.46
0.27 | 0.006551 | 81.96 | 354.93 | 402.74
0.28 | 0.006761 | 83.11 | 364.23 | 415.29
0.29 | 0.00696 | 84.34 | 373.2 | 427.62
0.3 | 0.007176 | 85.59 | 381.93 | 440.28
0.31 | 0.007423 | 86.58 | 390.39 | 452.24
0.32 | 0.007644 | 87.75 | 398.29 | 463.76
0.33 | 0.007876 | 88.88 | 406.05 | 475.46
0.34 | 0.00809 | 89.97 | 413.56 | 486.87
0.35 | 0.00836 | 91.06 | 420.63 | 497.96
0.36 | 0.008616 | 92.08 | 427.34 | 508.6
0.37 | 0.008885 | 93.13 | 433.73 | 519.03
0.38 | 0.009146 | 94.24 | 439.83 | 529.5
0.39 | 0.009421 | 95.19 | 445.71 | 539.5
0.4 | 0.009743 | 96.24 | 451.25 | 549.15
0.41 | 0.01001 | 97.35 | 456.48 | 558.54
0.42 | 0.01034 | 98.39 | 461.52 | 567.82
0.43 | 0.01067 | 99.34 | 466.35 | 576.4
0.44 | 0.011033 | 100.4 | 470.94 | 585.2
0.45 | 0.011332 | 101.34 | 475.19 | 593.6
0.46 | 0.011731 | 102.43 | 479.38 | 601.5
0.47 | 0.012103 | 103.48 | 483.42 | 609.3
0.48 | 0.012503 | 104.5 | 487.15 | 617
0.49 | 0.012953 | 105.65 | 490.83 | 624.4
0.5 | 0.013466 | 106.53 | 494.37 | 631.3
0.51 | 0.013933 | 107.67 | 497.76 | 638.3
0.52 | 0.014392 | 108.76 | 501.11 | 644.7
0.53 | 0.014965 | 109.9 | 504.23 | 651.3
0.54 | 0.015575 | 110.91 | 507.35 | 657.3
0.55 | 0.016167 | 111.96 | 510.34 | 663
0.56 | 0.016745 | 113.08 | 513.31 | 668.6
0.57 | 0.017436 | 114.21 | 516.11 | 674.1
0.58 | 0.018076 | 115.29 | 518.83 | 679.2
0.59 | 0.018755 | 116.35 | 521.59 | 684
0.6 | 0.019465 | 117.57 | 524.23 | 688.6
0.61 | 0.020192 | 118.76 | 526.75 | 693
0.62 | 0.020984 | 119.83 | 529.17 | 697.2
0.63 | 0.021737 | 121.06 | 531.66 | 701.2
0.64 | 0.022605 | 122.02 | 534.04 | 705
0.65 | 0.023404 | 123.3 | 536.33 | 708.6
0.66 | 0.024305 | 124.46 | 538.58 | 712
0.67 | 0.025162 | 125.61 | 540.59 | 714.9
0.68 | 0.026056 | 126.81 | 542.78 | 718
0.69 | 0.026953 | 127.91 | 544.82 | 720.8
0.7 | 0.027883 | 129.06 | 546.76 | 723.2
0.71 | 0.028895 | 130.3 | 548.68 | 725.5
0.72 | 0.029935 | 131.52 | 550.46 | 727.9
0.73 | 0.031056 | 132.54 | 552.28 | 729.9
0.74 | 0.032017 | 133.79 | 553.96 | 732.2
0.75 | 0.033058 | 134.95 | 555.68 | 733.9
0.76 | 0.034254 | 136.07 | 557.2 | 735.9
0.77 | 0.035388 | 137.39 | 558.8 | 737.5
0.78 | 0.036443 | 138.37 | 560.28 | 738.7
0.79 | 0.037621 | 139.67 | 561.74 | 740.2
0.8 | 0.038889 | 140.9 | 563.19 | 741.5
0.81 | 0.039999 | 142.02 | 564.45 | 742.7
0.82 | 0.041324 | 143.39 | 565.85 | 744.1
0.83 | 0.042621 | 144.47 | 567.12 | 745.1
0.84 | 0.044004 | 145.75 | 568.41 | 746.1
0.85 | 0.045221 | 147.01 | 569.73 | 747.1
0.86 | 0.046504 | 148.29 | 570.7 | 747.9
0.87 | 0.047886 | 149.46 | 571.9 | 748.9
0.88 | 0.049465 | 150.73 | 572.8 | 749.5
0.89 | 0.050723 | 152.05 | 574.1 | 750.4
0.9 | 0.052383 | 153.28 | 575 | 750.9
0.91 | 0.05372 | 154.6 | 576.6 | 751.5
0.92 | 0.055042 | 155.76 | 577.4 | 752.4
0.93 | 0.056794 | 157.19 | 578.6 | 752.7
0.94 | 0.0582 | 158.55 | 579.7 | 753.6
0.95 | 0.05997 | 159.85 | 580.8 | 754
0.96 | 0.0615 | 161.12 | 581.8 | 754.4
0.97 | 0.06294 | 162.39 | 582.8 | 754.8
0.98 | 0.06479 | 163.81 | 584 | 755.5
0.99 | 0.0668 | 165.05 | 585 | 755.8
1 | 0.06816 | 166.4 | 586 | 756.4