## I-V Characteristic (mA-mm)
VDS (V) | VGS = -0.300 V | VGS = 0.100 V | VGS = 0.500 V | VGS = 0.900 V
0 | 2.3898e-05 | -0.4652 | -0.9493 | -6.152
0.01 | 0.0009562 | 7.629 | 14.855 | 10.971
0.02 | 0.0016422 | 15.195 | 30.101 | 27.411
0.03 | 0.0021578 | 22.264 | 45.354 | 43.964
0.04 | 0.0025503 | 28.758 | 60.71 | 60.73
0.05 | 0.0028645 | 34.652 | 75.78 | 76.94
0.06 | 0.0031146 | 40.041 | 91.02 | 93.61
0.07 | 0.0033369 | 44.903 | 105.96 | 109.78
0.08 | 0.0035195 | 49.185 | 120.75 | 125.93
0.09 | 0.0036843 | 53.049 | 135.37 | 141.9
0.1 | 0.0038457 | 56.416 | 149.86 | 158.06
0.11 | 0.0040013 | 59.32 | 164.17 | 173.85
0.12 | 0.0041482 | 62.01 | 178 | 189.5
0.13 | 0.0043057 | 64.29 | 192.32 | 205.35
0.14 | 0.0044505 | 66.38 | 205.71 | 220.67
0.15 | 0.0046106 | 68.3 | 219.05 | 235.82
0.16 | 0.0047529 | 69.89 | 232.33 | 251.07
0.17 | 0.0049148 | 71.47 | 245.42 | 266.3
0.18 | 0.005062 | 72.88 | 257.89 | 280.83
0.19 | 0.0052196 | 74.05 | 270.34 | 295.47
0.2 | 0.005398 | 75.32 | 282.54 | 310.13
0.21 | 0.005568 | 76.4 | 294.21 | 324.14
0.22 | 0.005698 | 77.45 | 305.65 | 338.26
0.23 | 0.005887 | 78.61 | 316.92 | 352.21
0.24 | 0.006063 | 79.61 | 327.71 | 365.92
0.25 | 0.006257 | 80.79 | 338.02 | 379.28
0.26 | 0.006469 | 81.92 | 348.14 | 392.38
0.27 | 0.006643 | 83.15 | 358.19 | 405.72
0.28 | 0.006885 | 84.34 | 367.45 | 418.36
0.29 | 0.007097 | 85.61 | 376.41 | 430.71
0.3 | 0.007318 | 86.77 | 385.29 | 443.21
0.31 | 0.007533 | 87.93 | 393.78 | 455.61
0.32 | 0.007765 | 89.12 | 401.8 | 467.12
0.33 | 0.008002 | 90.12 | 409.64 | 478.74
0.34 | 0.008232 | 91.28 | 417.18 | 490.16
0.35 | 0.008484 | 92.5 | 424.31 | 501.25
0.36 | 0.008756 | 93.5 | 431.08 | 512.16
0.37 | 0.00901 | 94.68 | 437.53 | 522.48
0.38 | 0.009241 | 95.59 | 443.8 | 532.85
0.39 | 0.009565 | 96.73 | 449.67 | 542.87
0.4 | 0.009841 | 97.76 | 455.29 | 552.48
0.41 | 0.01014 | 98.83 | 460.53 | 561.91
0.42 | 0.010449 | 99.8 | 465.67 | 571.2
0.43 | 0.010804 | 100.92 | 470.58 | 580
0.44 | 0.011126 | 101.94 | 475.15 | 588.5
0.45 | 0.01149 | 103.01 | 479.53 | 596.8
0.46 | 0.011878 | 104.04 | 483.68 | 604.8
0.47 | 0.012306 | 105.01 | 487.82 | 612.9
0.48 | 0.012721 | 106.1 | 491.64 | 620.4
0.49 | 0.013112 | 107.21 | 495.33 | 627.3
0.5 | 0.01362 | 108.26 | 498.87 | 634.5
0.51 | 0.014114 | 109.39 | 502.36 | 641.3
0.52 | 0.014696 | 110.4 | 505.72 | 647.9
0.53 | 0.015174 | 111.52 | 508.93 | 654.1
0.54 | 0.015781 | 112.64 | 512.06 | 660.1
0.55 | 0.016352 | 113.69 | 515.09 | 666.1
0.56 | 0.016904 | 114.86 | 518.09 | 671.7
0.57 | 0.017647 | 115.93 | 520.95 | 677
0.58 | 0.018299 | 117.17 | 523.67 | 681.6
0.59 | 0.018974 | 118.32 | 526.51 | 686.8
0.6 | 0.019734 | 119.46 | 529.08 | 691.6
0.61 | 0.020464 | 120.49 | 531.71 | 695.6
0.62 | 0.021242 | 121.72 | 534.2 | 699.7
0.63 | 0.022024 | 122.82 | 536.71 | 703.6
0.64 | 0.022803 | 124.08 | 539.09 | 707.5
0.65 | 0.023661 | 125.29 | 541.38 | 710.6
0.66 | 0.02462 | 126.35 | 543.58 | 714.1
0.67 | 0.025363 | 127.59 | 545.78 | 717.1
0.68 | 0.02636 | 128.81 | 547.88 | 720.1
0.69 | 0.027303 | 129.93 | 549.85 | 722.8
0.7 | 0.02827 | 131.16 | 551.87 | 725.3
0.71 | 0.029262 | 132.28 | 553.77 | 727.7
0.72 | 0.030236 | 133.5 | 555.64 | 729.5
0.73 | 0.031272 | 134.77 | 557.44 | 731.7
0.74 | 0.032323 | 135.93 | 559 | 733.5
0.75 | 0.03346 | 136.99 | 560.71 | 735.4
0.76 | 0.03462 | 138.32 | 562.34 | 737.1
0.77 | 0.035734 | 139.46 | 563.88 | 738.5
0.78 | 0.036711 | 140.68 | 565.48 | 740.1
0.79 | 0.038041 | 141.9 | 566.88 | 741.5
0.8 | 0.039357 | 143.02 | 568.27 | 742.7
0.81 | 0.040632 | 144.35 | 569.67 | 744.1
0.82 | 0.041788 | 145.54 | 570.7 | 745.1
0.83 | 0.0432 | 146.84 | 572.1 | 746.3
0.84 | 0.044454 | 148.13 | 573.5 | 747.3
0.85 | 0.045677 | 149.29 | 574.5 | 748
0.86 | 0.047026 | 150.67 | 575.7 | 749
0.87 | 0.048617 | 151.96 | 577 | 749.7
0.88 | 0.049971 | 153.26 | 578.2 | 750.6
0.89 | 0.051332 | 154.5 | 579.1 | 751.1
0.9 | 0.05281 | 155.81 | 580.2 | 751.6
0.91 | 0.05428 | 157.15 | 581.4 | 752.4
0.92 | 0.055934 | 158.45 | 582.3 | 753.2
0.93 | 0.05728 | 159.81 | 583.7 | 753.6
0.94 | 0.059 | 160.99 | 584.8 | 754
0.95 | 0.06033 | 162.32 | 585.5 | 754.6
0.96 | 0.06205 | 163.73 | 586.9 | 754.8
0.97 | 0.06375 | 165.07 | 587.8 | 755.5
0.98 | 0.06552 | 166.5 | 589.2 | 755.9
0.99 | 0.06736 | 167.69 | 590.1 | 756.3
1 | 0.06908 | 169.08 | 591 | 756.8