## I-V Characteristic (mA-mm)
VDS (V) | VGS = -0.300 V | VGS = 0.100 V | VGS = 0.500 V | VGS = 0.900 V
0 | 1.6893e-05 | -0.44459 | -0.6099 | -6.488
0.01 | 0.000904 | 6.757 | 11.967 | 7.38
0.02 | 0.0015479 | 13.468 | 24.58 | 21.189
0.03 | 0.0020318 | 19.749 | 37.092 | 34.976
0.04 | 0.0024091 | 25.621 | 49.808 | 48.727
0.05 | 0.0027008 | 30.827 | 61.97 | 62.36
0.06 | 0.0029378 | 35.608 | 74.45 | 76.08
0.07 | 0.0031353 | 39.954 | 87.01 | 89.57
0.08 | 0.0033036 | 43.771 | 98.96 | 102.82
0.09 | 0.0034731 | 47.158 | 110.92 | 116.4
0.1 | 0.0036188 | 50.177 | 123.11 | 129.66
0.11 | 0.0037662 | 52.849 | 135.13 | 142.66
0.12 | 0.0039022 | 55.17 | 146.59 | 156.17
0.13 | 0.0040349 | 57.14 | 158.25 | 169.22
0.14 | 0.004177 | 58.97 | 169.84 | 181.9
0.15 | 0.0043046 | 60.61 | 180.94 | 194.89
0.16 | 0.0044444 | 62.03 | 192.21 | 207.77
0.17 | 0.0045784 | 63.39 | 203.14 | 220.54
0.18 | 0.0047254 | 64.62 | 213.83 | 232.82
0.19 | 0.0048954 | 65.62 | 224.43 | 245.48
0.2 | 0.0050318 | 66.62 | 234.9 | 257.98
0.21 | 0.0051965 | 67.56 | 245.17 | 270.12
0.22 | 0.0053458 | 68.47 | 254.79 | 282.18
0.23 | 0.0055163 | 69.24 | 264.53 | 294.47
0.24 | 0.005687 | 70.14 | 274.11 | 306.29
0.25 | 0.005727 | 71.07 | 283.31 | 317.85
0.26 | 0.00592 | 71.81 | 292.01 | 329.71
0.27 | 0.006124 | 72.8 | 300.77 | 341.28
0.28 | 0.00632 | 73.73 | 309.21 | 352.41
0.29 | 0.006509 | 74.66 | 317.13 | 363.68
0.3 | 0.006736 | 75.64 | 324.99 | 374.86
0.31 | 0.006944 | 76.64 | 332.66 | 385.97
0.32 | 0.007159 | 77.65 | 339.88 | 396.45
0.33 | 0.007353 | 78.52 | 346.91 | 407.34
0.34 | 0.007579 | 79.4 | 353.58 | 417.93
0.35 | 0.007825 | 80.35 | 360.14 | 428.18
0.36 | 0.008048 | 81.32 | 366.35 | 438.32
0.37 | 0.008309 | 82.1 | 372.18 | 448.34
0.38 | 0.008564 | 83.03 | 377.78 | 458.32
0.39 | 0.00883 | 83.95 | 383.16 | 467.94
0.4 | 0.00908 | 84.79 | 388.28 | 477.5
0.41 | 0.009372 | 85.62 | 393.05 | 486.74
0.42 | 0.009678 | 86.51 | 397.58 | 495.99
0.43 | 0.009976 | 87.47 | 401.92 | 504.9
0.44 | 0.010281 | 88.31 | 406.02 | 513.59
0.45 | 0.01061 | 89.1 | 409.92 | 522.37
0.46 | 0.01094 | 89.93 | 413.57 | 530.82
0.47 | 0.011284 | 90.88 | 417.09 | 538.95
0.48 | 0.011735 | 91.76 | 420.48 | 546.96
0.49 | 0.012146 | 92.61 | 423.58 | 554.72
0.5 | 0.0126 | 93.36 | 426.61 | 562.63
0.51 | 0.012996 | 94.28 | 429.5 | 570.3
0.52 | 0.013517 | 95.23 | 432.35 | 577.6
0.53 | 0.014 | 96.15 | 435.07 | 584.8
0.54 | 0.014517 | 96.87 | 437.6 | 591.8
0.55 | 0.01504 | 97.89 | 440.18 | 598.8
0.56 | 0.015621 | 98.84 | 442.6 | 605.5
0.57 | 0.016253 | 99.71 | 445.03 | 612.2
0.58 | 0.016797 | 100.62 | 447.33 | 618.6
0.59 | 0.017498 | 101.46 | 449.66 | 624.9
0.6 | 0.018113 | 102.58 | 451.86 | 630.8
0.61 | 0.018807 | 103.42 | 454.04 | 636.5
0.62 | 0.019482 | 104.28 | 456.25 | 642.1
0.63 | 0.020262 | 105.33 | 458.32 | 647.7
0.64 | 0.020987 | 106.29 | 460.42 | 653.3
0.65 | 0.021679 | 107.29 | 462.44 | 658.3
0.66 | 0.022589 | 108.17 | 464.43 | 663
0.67 | 0.023389 | 109.11 | 466.51 | 667.8
0.68 | 0.02422 | 110.05 | 468.3 | 672.3
0.69 | 0.024936 | 111.12 | 470.16 | 676.8
0.7 | 0.025968 | 112.04 | 472.04 | 680.8
0.71 | 0.026821 | 112.97 | 473.86 | 685
0.72 | 0.027869 | 113.9 | 475.65 | 688.6
0.73 | 0.028805 | 114.69 | 477.44 | 692.4
0.74 | 0.029711 | 115.77 | 479.09 | 696
0.75 | 0.030805 | 116.85 | 480.76 | 699.5
0.76 | 0.031652 | 117.85 | 482.37 | 702.9
0.77 | 0.032718 | 118.84 | 483.98 | 706
0.78 | 0.033864 | 119.61 | 485.56 | 708.9
0.79 | 0.034936 | 120.78 | 487.09 | 711.8
0.8 | 0.035894 | 121.78 | 488.54 | 714.4
0.81 | 0.037157 | 122.82 | 489.91 | 716.9
0.82 | 0.038276 | 123.7 | 491.28 | 719.2
0.83 | 0.039511 | 124.66 | 492.65 | 721.6
0.84 | 0.040758 | 125.73 | 494.01 | 723.7
0.85 | 0.041948 | 126.85 | 495.23 | 725.9
0.86 | 0.043303 | 127.91 | 496.44 | 727.9
0.87 | 0.044297 | 128.78 | 497.66 | 729.2
0.88 | 0.045799 | 129.85 | 498.93 | 731.3
0.89 | 0.047124 | 130.92 | 500.15 | 733.1
0.9 | 0.048479 | 132.02 | 501.27 | 734.9
0.91 | 0.049905 | 133.28 | 502.39 | 736.1
0.92 | 0.051328 | 134.15 | 503.51 | 737.5
0.93 | 0.05277 | 135.24 | 504.73 | 738.3
0.94 | 0.054053 | 136.27 | 505.88 | 739.7
0.95 | 0.05552 | 137.39 | 507.01 | 741.1
0.96 | 0.05713 | 138.6 | 508 | 741.9
0.97 | 0.05864 | 139.63 | 509.14 | 743.1
0.98 | 0.06025 | 140.74 | 510.18 | 744.3
0.99 | 0.06144 | 141.82 | 511.29 | 745
1 | 0.06333 | 142.94 | 512.4 | 745.9